## STD_DS74-2-3_021720_256s_20x30_
Wavenumber | DS74-2-23 (My FTIR Measurement) | Wavenumber | DS74-2-23 (My FTIR Measurement) | Slope | Offset | wavenumber (cm\u-1\n) | WOK162DV.US3 | Best Fit Solver Baseline | 1635 Test |  |  | 1630 DS7423.US3(-.099-.800*WOK162DVR.US3+.0002sl)norm | Residual^2 | Residual^2 Sum
2198.545 | 0.8753895 | 2198.545 | 0.8753895 | 1 | 1 | 2198.45 | 0.1395 | 0.7876487 | 0.08774077 | Slope Multiplier | 0.0002000266 | -0.7408185 | 0.007698443 | 0.08556115
2196.616 | 0.8748126 | 2194.688 | 0.874545 | 2 | 1 | 2194.6 | 0.1407 | 0.7902458 | 0.08429919 | Offset Multiplier | 0.4855376 | -0.743455 | 0.007106353
2194.688 | 0.874545 | 2190.831 | 0.8737794 | 3 | 1 | 2190.74 | 0.1419 | 0.7928429 | 0.0809365 | WOK Multiplier | 2.164238 | -0.7460914 | 0.006550717
2192.759 | 0.8744622 | 2186.974 | 0.8744302 | 4 | 1 | 2186.88 | 0.1435 | 0.7963057 | 0.07812452 |  |  | -0.7498568 | 0.006103441
2190.831 | 0.8737794 | 2183.116 | 0.8752253 | 5 | 1 | 2183.02 | 0.1455 | 0.8006342 | 0.07459114 |  |  | -0.7547511 | 0.005563839
2188.902 | 0.8733768 | 2179.259 | 0.8753381 | 6 | 1 | 2179.17 | 0.1474 | 0.8047462 | 0.07059189 |  |  | -0.7593631 | 0.004983215
2186.974 | 0.8744302 | 2175.402 | 0.8759814 | 7 | 1 | 2175.31 | 0.1489 | 0.8079926 | 0.06798884 |  |  | -0.7628463 | 0.004622482
2185.045 | 0.8754898 | 2171.545 | 0.877361 | 8 | 1 | 2171.45 | 0.1504 | 0.8112389 | 0.06612208 |  |  | -0.7663294 | 0.00437213
2183.116 | 0.8752253 | 2167.688 | 0.878367 | 9 | 1 | 2167.6 | 0.1521 | 0.8149181 | 0.06344888 |  |  | -0.770377 | 0.00402576
2181.188 | 0.8748627 | 2163.831 | 0.8795079 | 10 | 1 | 2163.74 | 0.1541 | 0.8192466 | 0.0602613 |  |  | -0.7752713 | 0.003631424
2179.259 | 0.8753381 | 2159.974 | 0.879728 | 11 | 1 | 2159.88 | 0.1563 | 0.8240079 | 0.05572008 |  |  | -0.7807301 | 0.003104727
2177.331 | 0.875808 | 2156.117 | 0.8825905 | 12 | 1 | 2156.03 | 0.1583 | 0.8283364 | 0.0542541 |  |  | -0.7856244 | 0.002943508
2175.402 | 0.8759814 | 2152.26 | 0.8827403 | 13 | 1 | 2152.17 | 0.1601 | 0.832232 | 0.05050828 |  |  | -0.7899542 | 0.002551086
2173.474 | 0.8771924 | 2148.403 | 0.8856446 | 14 | 1 | 2148.31 | 0.1618 | 0.8359112 | 0.04973337 |  |  | -0.7940018 | 0.002473408
2171.545 | 0.877361 | 2144.545 | 0.8880049 | 15 | 1 | 2144.46 | 0.1639 | 0.8404561 | 0.04754877 |  |  | -0.7991784 | 0.002260886
2169.617 | 0.877159 | 2140.688 | 0.8888434 | 16 | 1 | 2140.6 | 0.1663 | 0.8456503 | 0.0431931 |  |  | -0.8052016 | 0.001865644
2167.688 | 0.878367 | 2136.831 | 0.8920051 | 17 | 1 | 2136.74 | 0.1688 | 0.8510609 | 0.04094421 |  |  | -0.811507 | 0.001676428
2165.76 | 0.8792905 | 2132.974 | 0.8940552 | 18 | 1 | 2132.88 | 0.1709 | 0.8556058 | 0.03844941 |  |  | -0.8166836 | 0.001478357
2163.831 | 0.8795079 | 2129.117 | 0.8973938 | 19 | 1 | 2129.03 | 0.1728 | 0.8597178 | 0.03767596 |  |  | -0.8212956 | 0.001419478
2161.902 | 0.8792729 | 2125.26 | 0.9007296 | 20 | 1 | 2125.17 | 0.1749 | 0.8642627 | 0.03646686 |  |  | -0.8264722 | 0.001329832
2159.974 | 0.879728 | 2121.403 | 0.9026224 | 21 | 1 | 2121.31 | 0.1775 | 0.8698898 | 0.03273264 |  |  | -0.8330598 | 0.001071426
2158.045 | 0.8807341 | 2117.546 | 0.9059528 | 22 | 1 | 2117.46 | 0.1802 | 0.8757332 | 0.0302196 |  |  | -0.8399297 | 0.0009132242
2156.117 | 0.8825905 | 2113.689 | 0.9087361 | 23 | 1 | 2113.6 | 0.1827 | 0.8811438 | 0.02759231 |  |  | -0.8462352 | 0.0007613353
2154.188 | 0.8841245 | 2109.832 | 0.9124915 | 24 | 1 | 2109.74 | 0.185 | 0.8861215 | 0.02636996 |  |  | -0.8519762 | 0.0006953747
2152.26 | 0.8827403 | 2105.975 | 0.9152039 | 25 | 1 | 2105.89 | 0.1872 | 0.8908829 | 0.02432104 |  |  | -0.8574349 | 0.0005915128
2150.331 | 0.8832319 | 2102.117 | 0.9202564 | 26 | 1 | 2102.03 | 0.1897 | 0.8962935 | 0.02396294 |  |  | -0.8637404 | 0.0005742226
2148.403 | 0.8856446 | 2098.26 | 0.9255583 | 27 | 1 | 2098.17 | 0.1925 | 0.9023533 | 0.02320498 |  |  | -0.8708925 | 0.0005384709
2146.474 | 0.8872895 | 2094.403 | 0.9290026 | 28 | 1 | 2094.31 | 0.1955 | 0.908846 | 0.02015656 |  |  | -0.8786092 | 0.0004062871
2144.545 | 0.8880049 | 2090.546 | 0.9328581 | 29 | 1 | 2090.46 | 0.1981 | 0.9144731 | 0.01838505 |  |  | -0.8851968 | 0.0003380099
2142.617 | 0.8884348 | 2086.689 | 0.9360905 | 30 | 1 | 2086.6 | 0.2005 | 0.9196672 | 0.01642328 |  |  | -0.8912201 | 0.000269724
2140.688 | 0.8888434 | 2082.832 | 0.9420125 | 31 | 1 | 2082.74 | 0.203 | 0.9250778 | 0.01693468 |  |  | -0.8975255 | 0.0002867834
2138.76 | 0.8901334 | 2078.975 | 0.9470017 | 32 | 1 | 2078.89 | 0.2059 | 0.9313541 | 0.01564759 |  |  | -0.9049599 | 0.0002448472
2136.831 | 0.8920051 | 2075.118 | 0.9512335 | 33 | 1 | 2075.03 | 0.2091 | 0.9382797 | 0.01295383 |  |  | -0.913241 | 0.0001678018
2134.903 | 0.8935618 | 2071.261 | 0.9557842 | 34 | 1 | 2071.17 | 0.2121 | 0.9447724 | 0.01101182 |  |  | -0.9209576 | 0.0001212602
2132.974 | 0.8940552 | 2067.404 | 0.961761 | 35 | 1 | 2067.32 | 0.2148 | 0.9506158 | 0.01114518 |  |  | -0.9278275 | 0.000124215
2131.046 | 0.8953569 | 2063.546 | 0.9669375 | 36 | 1 | 2063.46 | 0.2175 | 0.9564593 | 0.01047824 |  |  | -0.9346974 | 0.0001097934
2129.117 | 0.8973938 | 2059.689 | 0.9724977 | 37 | 1 | 2059.6 | 0.2205 | 0.962952 | 0.009545723 |  |  | -0.942414 | 9.112083e-05
2127.188 | 0.9000019 | 2055.832 | 0.9768639 | 38 | 1 | 2055.75 | 0.2238 | 0.970094 | 0.006769939 |  |  | -0.9509773 | 4.583207e-05
2125.26 | 0.9007296 | 2051.975 | 0.9838457 | 39 | 1 | 2051.89 | 0.2273 | 0.9776688 | 0.006176907 |  |  | -0.9601051 | 3.815418e-05
2123.332 | 0.9008155 | 2048.118 | 0.9897178 | 40 | 1 | 2048.03 | 0.2306 | 0.9848108 | 0.004907023 |  |  | -0.9686684 | 2.407888e-05
2121.403 | 0.9026224 | 2044.261 | 0.99695 | 41 | 1 | 2044.17 | 0.2337 | 0.9915199 | 0.005430087 |  |  | -0.9766672 | 2.948584e-05
2119.474 | 0.9051905 | 2040.404 | 1.00212 | 42 | 1 | 2040.32 | 0.2369 | 0.9984455 | 0.003674526 |  |  | -0.9849483 | 1.350214e-05
2117.546 | 0.9059528 | 2036.547 | 1.008774 | 43 | 1 | 2036.46 | 0.2406 | 1.006453 | 0.002320847 |  |  | -0.9946405 | 5.386331e-06
2115.617 | 0.9068469 | 2032.69 | 1.016031 | 44 | 1 | 2032.6 | 0.2446 | 1.01511 | 0.0009208965 |  |  | -1.005179 | 8.480503e-07
2113.689 | 0.9087361 | 2028.833 | 1.022155 | 45 | 1 | 2028.75 | 0.2486 | 1.023767 | -0.001612054 |  |  | -1.015718 | 2.598718e-06
2111.76 | 0.9107911 | 2024.975 | 1.033243 | 46 | 1 | 2024.89 | 0.2526 | 1.032424 | 0.0008189955 |  |  | -1.026257 | 6.707536e-07
2109.832 | 0.9124915 | 2021.118 | 1.040909 | 47 | 1 | 2021.03 | 0.2565 | 1.040865 | 4.446878e-05 |  |  | -1.036514 | 1.977473e-09
2107.903 | 0.9142011 | 2017.261 | 1.047255 | 48 | 1 | 2017.18 | 0.2607 | 1.049954 | -0.002699329 |  |  | -1.047617 | 7.286378e-06
2105.975 | 0.9152039 | 2013.404 | 1.057164 | 49 | 1 | 2013.32 | 0.2655 | 1.060343 | -0.00317867 |  |  | -1.060414 | 1.010394e-05
2104.046 | 0.9176515 | 2009.547 | 1.067863 | 50 | 1 | 2009.46 | 0.2704 | 1.070947 | -0.003084434 |  |  | -1.073493 | 9.513734e-06
2102.117 | 0.9202564 | 2005.69 | 1.077156 | 51 | 1 | 2005.61 | 0.2754 | 1.081769 | -0.004612622 |  |  | -1.086854 | 2.127628e-05
2100.189 | 0.9229016 | 2001.833 | 1.088294 | 52 | 1 | 2001.75 | 0.2802 | 1.092157 | -0.003862963 |  |  | -1.099651 | 1.492248e-05
2098.26 | 0.9255583 | 1997.976 | 1.096388 | 53 | 1 | 1997.89 | 0.2852 | 1.102978 | -0.006590151 |  |  | -1.113012 | 4.343009e-05
2096.332 | 0.9274522 | 1994.119 | 1.107353 | 54 | 1 | 1994.03 | 0.2906 | 1.114665 | -0.007312034 |  |  | -1.127502 | 5.346584e-05
2094.403 | 0.9290026 | 1990.262 | 1.118702 | 55 | 1 | 1990.18 | 0.2964 | 1.127218 | -0.008515612 |  |  | 0.05039801 | 7.251565e-05
2092.475 | 0.9307728 | 1986.405 | 1.132268 | 56 | 1 | 1986.32 | 0.3023 | 1.139987 | -0.007718614 |  |  | 0.04581646 | 5.957701e-05
2090.546 | 0.9328581 | 1982.547 | 1.142168 | 57 | 1 | 1982.46 | 0.3081 | 1.152539 | -0.01037119 |  |  | 0.04496245 | 0.0001075616
2088.618 | 0.9343925 | 1978.69 | 1.154246 | 58 | 1 | 1978.61 | 0.3138 | 1.164875 | -0.01062935 |  |  | 0.04190677 | 0.000112983
2086.689 | 0.9360905 | 1974.833 | 1.169115 | 59 | 1 | 1974.75 | 0.3196 | 1.177428 | -0.008312925 |  |  | 0.03997507 | 6.910473e-05
2084.76 | 0.9385011 | 1970.976 | 1.182771 | 60 | 1 | 1970.89 | 0.3259 | 1.191063 | -0.008291622 |  |  | 0.03590914 | 6.8751e-05
2082.832 | 0.9420125 | 1967.119 | 1.195329 | 61 | 1 | 1967.04 | 0.3323 | 1.204914 | -0.009584743 |  |  | 0.0315766 | 9.18673e-05
2080.903 | 0.9446689 | 1963.262 | 1.207147 | 62 | 1 | 1963.18 | 0.3387 | 1.218765 | -0.01161786 |  |  | 0.02771954 | 0.0001349748
2078.975 | 0.9470017 | 1959.405 | 1.216817 | 63 | 1 | 1959.32 | 0.3448 | 1.231967 | -0.01514971 |  |  | 0.02809633 | 0.0002295138
2077.046 | 0.949849 | 1955.548 | 1.234835 | 64 | 1 | 1955.47 | 0.3509 | 1.245169 | -0.01033356 |  |  | 0.02365976 | 0.0001067825
2075.118 | 0.9512335 | 1951.691 | 1.249314 | 65 | 1 | 1951.61 | 0.3573 | 1.25902 | -0.009705684 |  |  | 0.02028897 | 9.420029e-05
2073.189 | 0.9525208 | 1947.834 | 1.258288 | 66 | 1 | 1947.75 | 0.3638 | 1.273087 | -0.01479923 |  |  | 0.0161334 | 0.0002190172
2071.261 | 0.9557842 | 1943.976 | 1.271891 | 67 | 1 | 1943.89 | 0.3703 | 1.287155 | -0.01526377 |  |  | 0.01340738 | 0.0002329828
2069.332 | 0.9597698 | 1940.119 | 1.286524 | 68 | 1 | 1940.04 | 0.3765 | 1.300573 | -0.01404905 |  |  | 0.009747477 | 0.0001973757
2067.404 | 0.961761 | 1936.262 | 1.297169 | 69 | 1 | 1936.18 | 0.3825 | 1.313558 | -0.01638947 |  |  | 0.009608217 | 0.0002686148
2065.475 | 0.9641744 | 1932.405 | 1.313447 | 70 | 1 | 1932.32 | 0.3885 | 1.326544 | -0.0130969 |  |  | 0.008012723 | 0.0001715287
2063.546 | 0.9669375 | 1928.548 | 1.319209 | 71 | 1 | 1928.47 | 0.3948 | 1.340179 | -0.02096959 |  |  | 0.005156461 | 0.0004397239
2061.618 | 0.9696931 | 1924.691 | 1.33695 | 72 | 1 | 1924.61 | 0.401 | 1.353597 | -0.01664687 |  |  | 0.0003696645 | 0.0002771182
2059.689 | 0.9724977 | 1920.834 | 1.349887 | 73 | 1 | 1920.75 | 0.4069 | 1.366366 | -0.01647887 |  |  | 0.000511259 | 0.0002715531
2057.761 | 0.9748763 | 1916.977 | 1.363148 | 74 | 1 | 1916.9 | 0.4126 | 1.378702 | -0.01555402 |  |  | -0.001846889 | 0.0002419277
2055.832 | 0.9768639 | 1913.12 | 1.373231 | 75 | 1 | 1913.04 | 0.4181 | 1.390605 | -0.01737433 |  |  | -0.003560997 | 0.0003018674
2053.904 | 0.9802054 | 1909.263 | 1.380588 | 76 | 1 | 1909.18 | 0.4237 | 1.402725 | -0.02213706 |  |  | -0.004398499 | 0.0004900495
2051.975 | 0.9838457 | 1905.406 | 1.395864 | 77 | 1 | 1905.33 | 0.4292 | 1.414628 | -0.01876437 |  |  | -0.00726917 | 0.0003521015
2050.047 | 0.9867282 | 1901.548 | 1.408035 | 78 | 1 | 1901.47 | 0.4346 | 1.426315 | -0.01828025 |  |  | -0.009502624 | 0.0003341676
2048.118 | 0.9897178 | 1897.691 | 1.417377 | 79 | 1 | 1897.61 | 0.4398 | 1.437569 | -0.02019229 |  |  | -0.01253879 | 0.0004077285
2046.19 | 0.9933991 | 1893.834 | 1.424945 | 80 | 1 | 1893.75 | 0.4447 | 1.448174 | -0.02322905 |  |  | -0.01264274 | 0.0005395888
2044.261 | 0.99695 | 1889.977 | 1.441203 | 81 | 1 | 1889.9 | 0.4496 | 1.458779 | -0.01757582 |  |  | -0.01396226 | 0.0003089093
2042.332 | 0.998967 | 1886.12 | 1.4529 | 82 | 1 | 1886.04 | 0.4544 | 1.469167 | -0.01626716 |  |  | -0.01679547 | 0.0002646204
2040.404 | 1.00212 | 1882.263 | 1.459808 | 83 | 1 | 1882.18 | 0.4591 | 1.479339 | -0.01953107 |  |  | -0.0176412 | 0.0003814628
2038.475 | 1.005697 | 1878.406 | 1.472695 | 84 | 1 | 1878.33 | 0.4637 | 1.489295 | -0.01659957 |  |  | -0.01719092 | 0.0002755456
2036.547 | 1.008774 | 1874.549 | 1.478253 | 85 | 1 | 1874.47 | 0.468 | 1.498601 | -0.02034779 |  |  | -0.01952466 | 0.0004140325
2034.618 | 1.012454 | 1870.692 | 1.488123 | 86 | 1 | 1870.61 | 0.4724 | 1.508123 | -0.02000043 |  |  | -0.02175008 | 0.0004000174
2032.69 | 1.016031 | 1866.835 | 1.495247 | 87 | 1 | 1866.76 | 0.4767 | 1.51743 | -0.02218266 |  |  | -0.0214819 | 0.0004920702
2030.761 | 1.019187 | 1862.978 | 1.503698 | 88 | 1 | 1862.9 | 0.4808 | 1.526303 | -0.02260503 |  |  | -0.02050153 | 0.0005109874
2028.833 | 1.022155 | 1859.12 | 1.512194 | 89 | 1 | 1859.04 | 0.4849 | 1.535176 | -0.0229824 |  |  | -0.0215835 | 0.0005281909
2026.904 | 1.027097 | 1855.263 | 1.514587 | 90 | 1 | 1855.19 | 0.4888 | 1.543617 | -0.02902993 |  |  | -0.02113322 | 0.0008427369
2024.975 | 1.033243 | 1851.406 | 1.524769 | 91 | 1 | 1851.357 | 0.4925 | 1.551625 | -0.02685561 |  |  | -0.02128272 | 0.0007212238
2023.047 | 1.037465 | 1847.549 | 1.531511 | 92 | 1 | 1847.5 | 0.4964 | 1.560065 | -0.02855414 |  |  | -0.02317748 | 0.0008153387
2021.118 | 1.040909 | 1843.692 | 1.54338 | 93 | 1 | 1843.643 | 0.5002 | 1.568289 | -0.02490924 |  |  | -0.02366691 | 0.0006204702
2019.19 | 1.044652 | 1839.835 | 1.551011 | 94 | 1 | 1839.786 | 0.5039 | 1.576297 | -0.02528592 |  |  | -0.0228333 | 0.0006393777
2017.261 | 1.047255 | 1835.978 | 1.560424 | 95 | 1 | 1835.929 | 0.5075 | 1.584088 | -0.02366417 |  |  | -0.02328199 | 0.0005599932
2015.333 | 1.051157 | 1832.121 | 1.569939 | 96 | 1 | 1832.073 | 0.5108 | 1.59123 | -0.02129116 |  |  | -0.0237877 | 0.0004533134
2013.404 | 1.057164 | 1828.264 | 1.573273 | 97 | 1 | 1828.215 | 0.5141 | 1.598372 | -0.02509914 |  |  | -0.02365879 | 0.000629967
2011.476 | 1.063491 | 1824.406 | 1.591421 | 98 | 1 | 1824.358 | 0.5173 | 1.605298 | -0.0138767 |  |  | -0.01892311 | 0.0001925629
2009.547 | 1.067863 | 1820.549 | 1.59288 | 99 | 1 | 1820.501 | 0.5205 | 1.612223 | -0.01934326 |  |  | -0.01889729 | 0.0003741618
2007.619 | 1.071901 | 1816.692 | 1.603718 | 100 | 1 | 1816.645 | 0.5236 | 1.618932 | -0.0152144 |  |  | -0.02125724 | 0.000231478
2005.69 | 1.077156 | 1812.835 | 1.601864 | 101 | 1 | 1812.787 | 0.5267 | 1.625642 | -0.02377754 |  |  | -0.01918367 | 0.0005653713
2003.761 | 1.083437 | 1808.978 | 1.615742 | 102 | 1 | 1808.93 | 0.5295 | 1.631701 | -0.0159594 |  |  | -0.01483584 | 0.0002547025
2001.833 | 1.088294 | 1805.121 | 1.614169 | 103 | 1 | 1805.073 | 0.5325 | 1.638194 | -0.02402512 |  |  | -0.01720238 | 0.0005772062
1999.904 | 1.09147 | 1801.264 | 1.628306 | 104 | 1 | 1801.217 | 0.5356 | 1.644903 | -0.01659725 |  |  | -0.01669583 | 0.0002754688
1997.976 | 1.096388 | 1797.407 | 1.639549 | 105 | 1 | 1797.359 | 0.5384 | 1.650963 | -0.01141412 |  |  | -0.01172336 | 0.0001302821
1996.047 | 1.102164 | 1793.55 | 1.651451 | 106 | 1 | 1793.502 | 0.5412 | 1.657023 | -0.005571982 |  |  | -0.01062955 | 3.104699e-05
1994.119 | 1.107353 | 1789.693 | 1.652048 | 107 | 1 | 1789.646 | 0.5437 | 1.662434 | -0.01038558 |  |  | -0.009759722 | 0.0001078602
1992.19 | 1.112784 | 1785.836 | 1.667484 | 108 | 1 | 1785.789 | 0.5461 | 1.667628 | -0.0001437467 |  |  | -0.006059568 | 2.066312e-08
1990.262 | 1.118702 | 1781.979 | 1.671245 | 109 | 1 | 1781.932 | 0.5484 | 1.672605 | -0.001360493 |  |  | -0.001993037 | 1.850942e-06
1988.333 | 1.125758 | 1778.121 | 1.680384 | 110 | 1 | 1778.074 | 0.5508 | 1.6778 | 0.002584336 |  |  | -0.001146098 | 6.678795e-06
1986.405 | 1.132268 | 1774.264 | 1.687923 | 111 | 1 | 1774.218 | 0.5533 | 1.68321 | 0.004712742 |  |  | 0.002410502 | 2.220994e-05
1984.476 | 1.137298 | 1770.407 | 1.6933 | 112 | 1 | 1770.361 | 0.5556 | 1.688188 | 0.005111996 |  |  | 0.006873528 | 2.61325e-05
1982.547 | 1.142168 | 1766.55 | 1.703065 | 113 | 1 | 1766.504 | 0.5575 | 1.6923 | 0.01076494 |  |  | 0.01073306 | 0.000115884
1980.619 | 1.148049 | 1762.693 | 1.721969 | 114 | 1 | 1762.646 | 0.5593 | 1.696196 | 0.02577332 |  |  | 0.01501702 | 0.0006642639
1978.69 | 1.154246 | 1758.836 | 1.721079 | 115 | 1 | 1758.79 | 0.5612 | 1.700308 | 0.02077127 |  |  | 0.01946137 | 0.0004314455
1976.762 | 1.161413 | 1754.979 | 1.727038 | 116 | 1 | 1754.933 | 0.5632 | 1.704636 | 0.02240179 |  |  | 0.02099873 | 0.0005018402
1974.833 | 1.169115 | 1751.122 | 1.735498 | 117 | 1 | 1751.076 | 0.5651 | 1.708748 | 0.02674974 |  |  | 0.02514271 | 0.0007155485
1972.905 | 1.176454 | 1747.265 | 1.744045 | 118 | 1 | 1747.219 | 0.5667 | 1.712211 | 0.03183396 |  |  | 0.02966033 | 0.001013401
1970.976 | 1.182771 | 1743.407 | 1.758765 | 119 | 1 | 1743.362 | 0.5685 | 1.716107 | 0.04265833 |  |  | 0.03536363 | 0.001819733
1969.048 | 1.188373 | 1739.55 | 1.75482 | 120 | 1 | 1739.505 | 0.5704 | 1.720219 | 0.03460128 |  |  | 0.04099031 | 0.001197249
1967.119 | 1.195329 | 1735.693 | 1.772966 | 121 | 1 | 1735.648 | 0.572 | 1.723682 | 0.0492845 |  |  | 0.04568035 | 0.002428962
1965.191 | 1.202164 | 1731.836 | 1.778 | 122 | 1 | 1731.791 | 0.5732 | 1.726279 | 0.05172141 |  |  | 0.05601084 | 0.002675105
1963.262 | 1.207147 | 1727.979 | 1.78841 | 123 | 1 | 1727.934 | 0.5742 | 1.728443 | 0.05996718 |  |  | 0.06536236 | 0.003596062
1961.333 | 1.210243 | 1724.122 | 1.805226 | 124 | 1 | 1724.077 | 0.5753 | 1.730823 | 0.07440251 |  |  | 0.07305676 | 0.005535734
1959.405 | 1.216817 | 1720.265 | 1.824846 | 125 | 1 | 1720.22 | 0.5764 | 1.733204 | 0.09164185 |  |  | 0.08303158 | 0.008398229
1957.476 | 1.22551 | 1716.408 | 1.826629 | 126 | 1 | 1716.363 | 0.5773 | 1.735152 | 0.09147704 |  |  | 0.09337109 | 0.008368049
1955.548 | 1.234835 | 1712.551 | 1.841326 | 127 | 1 | 1712.506 | 0.5779 | 1.736451 | 0.1048755 |  |  | 0.1102334 | 0.01099887
1953.619 | 1.242419 | 1708.694 | 1.858808 | 128 | 1 | 1708.649 | 0.5788 | 1.738398 | 0.1204097 |  |  | 0.1246333 | 0.01449849
1951.691 | 1.249314 | 1704.837 | 1.879195 | 129 | 1 | 1704.792 | 0.5798 | 1.740563 | 0.1386324 |  |  | 0.1416033 | 0.01921895
1949.762 | 1.252867 | 1700.979 | 1.91019 | 130 | 1 | 1700.935 | 0.5809 | 1.742943 | 0.1672468 |  |  | 0.1597368 | 0.02797149
1947.834 | 1.258288 | 1697.122 | 1.928397 | 131 | 1 | 1697.078 | 0.5817 | 1.744675 | 0.1837224 |  |  | 0.1871858 | 0.03375392
1945.905 | 1.266512 | 1693.265 | 1.953373 | 132 | 1 | 1693.221 | 0.5821 | 1.74554 | 0.2078327 |  |  | 0.2204858 | 0.04319443
1943.976 | 1.271891 | 1689.408 | 1.971785 | 133 | 1 | 1689.364 | 0.5829 | 1.747272 | 0.2245133 |  |  | 0.2510491 | 0.05040623
1942.048 | 1.278924 | 1685.551 | 2.007751 | 134 | 1 | 1685.507 | 0.5841 | 1.749869 | 0.2578822 |  |  | 0.2867597 | 0.06650324
1940.119 | 1.286524 | 1681.694 | 2.047585 | 135 | 1 | 1681.65 | 0.585 | 1.751817 | 0.2957684 |  |  | 0.3348787 | 0.08747895
1938.191 | 1.290741 | 1677.837 | 2.122355 | 136 | 1 | 1677.793 | 0.5857 | 1.753332 | 0.3690234 |  |  | 0.3891475 | 0.1361783
1936.262 | 1.297169 | 1673.98 | 2.171849 | 137 | 1 | 1673.936 | 0.5865 | 1.755063 | 0.4167861 |  |  | 0.441666 | 0.1737106
1934.334 | 1.306699 | 1670.123 | 2.22888 | 138 | 1 | 1670.079 | 0.5876 | 1.757444 | 0.4714364 |  |  | 0.5052527 | 0.2222523
1932.405 | 1.313447 | 1666.266 | 2.249346 | 139 | 1 | 1666.222 | 0.5886 | 1.759608 | 0.4897382 |  |  | 0.5724656 | 0.2398435
1930.477 | 1.315039 | 1662.408 | 2.325263 | 140 | 1 | 1662.365 | 0.5896 | 1.761772 | 0.5634909 |  |  | 0.6533578 | 0.317522
1928.548 | 1.319209 | 1658.551 | 2.418749 | 141 | 1 | 1658.508 | 0.5909 | 1.764586 | 0.6541634 |  |  | 0.7182625 | 0.4279298
1926.62 | 1.32864 | 1654.694 | 2.478067 | 142 | 1 | 1654.651 | 0.5923 | 1.767616 | 0.7104515 |  |  | 0.7783494 | 0.5047413
1924.691 | 1.33695 | 1650.837 | 2.575327 | 143 | 1 | 1650.794 | 0.5936 | 1.770429 | 0.804898 |  |  | 0.8590339 | 0.6478607
1922.762 | 1.342318 | 1646.98 | 2.71594 | 144 | 1 | 1646.937 | 0.5947 | 1.77281 | 0.9431303 |  |  | 0.9144308 | 0.8894948
1920.834 | 1.349887 | 1643.123 | 2.695643 | 145 | 1 | 1643.08 | 0.596 | 1.775623 | 0.9200198 |  |  | 0.9675137 | 0.8464364
1918.905 | 1.359109 | 1639.266 | 2.692529 | 146 | 1 | 1639.223 | 0.5975 | 1.77887 | 0.9136594 |  |  | 0.9964343 | 0.8347736
1916.977 | 1.363148 | 1635.409 | 2.718963 | 147 | 1 | 1635.366 | 0.5991 | 1.782332 | 0.9366307 |  |  | 1 | 0.877277
1915.048 | 1.368651 | 1631.552 | 2.74142 | 148 | 1 | 1631.509 | 0.6006 | 1.785579 | 0.9558413 |  |  | 0.9823681 | 0.9136326
1913.12 | 1.373231 | 1627.695 | 2.68888 | 149 | 1 | 1627.652 | 0.6024 | 1.789474 | 0.8994057 |  |  | 0.9381832 | 0.8089306
1911.191 | 1.374761 | 1623.838 | 2.622598 | 150 | 1 | 1623.795 | 0.6043 | 1.793586 | 0.8290116 |  |  | 0.8673374 | 0.6872603
1909.263 | 1.380588 | 1619.98 | 2.555764 | 151 | 1 | 1619.938 | 0.6061 | 1.797482 | 0.758282 |  |  | 0.7797982 | 0.5749916
1907.334 | 1.390568 | 1616.123 | 2.405233 | 152 | 1 | 1616.081 | 0.6081 | 1.80181 | 0.6034225 |  |  | 0.6904927 | 0.3641187
1905.406 | 1.395864 | 1612.266 | 2.322031 | 153 | 1 | 1612.224 | 0.6098 | 1.80549 | 0.5165413 |  |  | 0.5993547 | 0.2668149
1903.477 | 1.399509 | 1608.409 | 2.267454 | 154 | 1 | 1608.367 | 0.6118 | 1.809818 | 0.4576358 |  |  | 0.5153163 | 0.2094306
1901.548 | 1.408035 | 1604.552 | 2.218856 | 155 | 1 | 1604.51 | 0.6137 | 1.81393 | 0.4049258 |  |  | 0.4422782 | 0.1639649
1899.62 | 1.416075 | 1600.695 | 2.163804 | 156 | 1 | 1600.653 | 0.6158 | 1.818475 | 0.3453289 |  |  | 0.374062 | 0.119252
1897.691 | 1.417377 | 1596.838 | 2.074102 | 157 | 1 | 1596.796 | 0.6178 | 1.822804 | 0.2512984 |  |  | 0.3171465 | 0.06315089
1895.763 | 1.419196 | 1592.981 | 2.064386 | 158 | 1 | 1592.939 | 0.6199 | 1.827348 | 0.2370375 |  |  | 0.2754385 | 0.05618678
1893.834 | 1.424945 | 1589.124 | 2.020148 | 159 | 1 | 1589.082 | 0.622 | 1.831893 | 0.1882546 |  |  | 0.2409008 | 0.0354398
1891.906 | 1.433921 | 1585.267 | 1.995883 | 160 | 1 | 1585.225 | 0.6238 | 1.835789 | 0.160094 |  |  | 0.2135032 | 0.02563009
1889.977 | 1.441203 | 1581.409 | 1.982511 | 161 | 1 | 1581.368 | 0.6257 | 1.839901 | 0.1426099 |  |  | 0.1868835 | 0.02033759
1888.049 | 1.445886 | 1577.552 | 1.985932 | 162 | 1 | 1577.511 | 0.6277 | 1.84423 | 0.1417025 |  |  | 0.1652679 | 0.02007959
1886.12 | 1.4529 | 1573.695 | 1.964391 | 163 | 1 | 1573.654 | 0.6296 | 1.848342 | 0.1160494 |  |  | 0.1499784 | 0.01346747
1884.192 | 1.458968 | 1569.838 | 1.95108 | 164 | 1 | 1569.797 | 0.6313 | 1.852021 | 0.09905921 |  |  | 0.1354674 | 0.009812727
1882.263 | 1.459808 | 1565.981 | 1.952837 | 165 | 1 | 1565.94 | 0.633 | 1.8557 | 0.097137 |  |  | 0.1226588 | 0.009435598
1880.334 | 1.465249 | 1562.124 | 1.94217 | 166 | 1 | 1562.083 | 0.6348 | 1.859596 | 0.08257438 |  |  | 0.1136628 | 0.006818528
1878.406 | 1.472695 | 1558.267 | 1.930356 | 167 | 1 | 1558.226 | 0.6365 | 1.863275 | 0.06708117 |  |  | 0.1029443 | 0.004499884
1876.477 | 1.478049 | 1554.41 | 1.920175 | 168 | 1 | 1554.369 | 0.6378 | 1.866088 | 0.05408666 |  |  | 0.0931716 | 0.002925367
1874.549 | 1.478253 | 1550.553 | 1.933395 | 169 | 1 | 1550.512 | 0.6391 | 1.868902 | 0.06449315 |  |  | 0.08789953 | 0.004159367
1872.62 | 1.482201 | 1546.696 | 1.928899 | 170 | 1 | 1546.655 | 0.6407 | 1.872365 | 0.05653437 |  |  | 0.08208097 | 0.003196135
1870.692 | 1.488123 | 1542.839 | 1.921842 | 171 | 1 | 1542.798 | 0.6425 | 1.87626 | 0.04558175 |  |  | 0.0719861 | 0.002077696
1868.763 | 1.493439 | 1538.981 | 1.911064 | 172 | 1 | 1538.941 | 0.644 | 1.879507 | 0.03155739 |  |  | 0.06518352 | 0.0009958689
1866.835 | 1.495247 | 1535.124 | 1.912256 | 173 | 1 | 1535.084 | 0.6453 | 1.88232 | 0.02993588 |  |  | 0.06081176 | 0.000896157
1864.906 | 1.498384 | 1531.267 | 1.918794 | 174 | 1 | 1531.227 | 0.6466 | 1.885134 | 0.03366037 |  |  | 0.05717959 | 0.001133021
1862.978 | 1.503698 | 1527.41 | 1.92053 | 175 | 1 | 1527.37 | 0.6481 | 1.88838 | 0.03215002 |  |  | 0.05294938 | 0.001033624
1861.049 | 1.509099 | 1523.553 | 1.925158 | 176 | 1 | 1523.513 | 0.6497 | 1.891843 | 0.03331524 |  |  | 0.04755419 | 0.001109905
1859.12 | 1.512194 | 1519.696 | 1.916875 | 177 | 1 | 1519.656 | 0.6515 | 1.895738 | 0.02113661 |  |  | 0.0420445 | 0.0004467562
1857.192 | 1.511262 | 1515.839 | 1.911763 | 178 | 1 | 1515.799 | 0.653 | 1.898985 | 0.01277825 |  |  | 0.03696323 | 0.0001632837
1855.263 | 1.514587 | 1511.982 | 1.909312 | 179 | 1 | 1511.942 | 0.6546 | 1.902448 | 0.006864471 |  |  | 0.03544676 | 4.712097e-05
1853.335 | 1.518763 | 1508.125 | 1.922248 | 180 | 1 | 1508.085 | 0.6565 | 1.90656 | 0.01568842 |  |  | 0.03016591 | 0.0002461265
1851.406 | 1.524769 | 1504.268 | 1.912081 | 181 | 1 | 1504.228 | 0.6583 | 1.910455 | 0.001625792 |  |  | 0.02727793 | 2.6432e-06
1849.478 | 1.530938 | 1500.41 | 1.923756 | 182 | 1 | 1500.371 | 0.6602 | 1.914567 | 0.009188741 |  |  | 0.0258751 | 8.443295e-05
1847.549 | 1.531511 | 1496.553 | 1.922842 | 183 | 1 | 1496.514 | 0.6623 | 1.919112 | 0.003729842 |  |  | 0.02506994 | 1.391172e-05
1845.621 | 1.536445 | 1492.696 | 1.940769 | 184 | 1 | 1492.657 | 0.6644 | 1.923657 | 0.01711194 |  |  | 0.02451767 | 0.0002928186
1843.692 | 1.54338 | 1488.839 | 1.932161 | 185 | 1 | 1488.8 | 0.6666 | 1.928418 | 0.00374262 |  |  | 0.0237653 | 1.40072e-05
1841.763 | 1.545694 | 1484.982 | 1.942692 | 186 | 1 | 1484.943 | 0.6691 | 1.933829 | 0.008863026 |  |  | 0.01938896 | 7.855322e-05
1839.835 | 1.551011 | 1481.125 | 1.94839 | 187 | 1 | 1481.086 | 0.6717 | 1.939456 | 0.008934008 |  |  | 0.01558179 | 7.98165e-05
1837.906 | 1.555708 | 1477.268 | 1.949453 | 188 | 1 | 1477.229 | 0.6746 | 1.945732 | 0.003720719 |  |  | 0.01256483 | 1.384375e-05
1835.978 | 1.560424 | 1473.411 | 1.949061 | 189 | 1 | 1473.372 | 0.6777 | 1.952441 | -0.003380418 |  |  | 0.009087878 | 1.142722e-05
1834.049 | 1.567641 | 1469.554 | 1.946182 | 190 | 1 | 1469.515 | 0.6809 | 1.959367 | -0.01318498 |  |  | 0.008473552 | 0.0001738437
1832.121 | 1.569939 | 1465.697 | 1.958505 | 191 | 1 | 1465.658 | 0.6842 | 1.966509 | -0.008003962 |  |  | 0.007751314 | 6.406341e-05
1830.192 | 1.568783 | 1461.839 | 1.962238 | 192 | 1 | 1461.801 | 0.6876 | 1.973867 | -0.01162937 |  |  | 0.003389284 | 0.0001352423
1828.264 | 1.573273 | 1457.982 | 1.971306 | 193 | 1 | 1457.944 | 0.6912 | 1.981659 | -0.01035263 |  |  | 0.001087493 | 0.0001071769
1826.335 | 1.585039 | 1454.125 | 1.973749 | 194 | 1 | 1454.087 | 0.6949 | 1.989666 | -0.0159173 |  |  | -0.0016864 | 0.0002533606
1824.406 | 1.591421 | 1450.268 | 1.986704 | 195 | 1 | 1450.23 | 0.6986 | 1.997674 | -0.01096998 |  |  | -0.00133952 | 0.0001203406
1822.478 | 1.592826 | 1446.411 | 1.99892 | 196 | 1 | 1446.373 | 0.7025 | 2.006115 | -0.007194511 |  |  | -0.003851619 | 5.176099e-05
1820.549 | 1.59288 | 1442.554 | 1.981705 | 197 | 1 | 1442.516 | 0.7066 | 2.014988 | -0.03328289 |  |  | -0.005464689 | 0.00110775
1818.621 | 1.599362 | 1438.697 | 2.004687 | 198 | 1 | 1438.659 | 0.7111 | 2.024727 | -0.02003995 |  |  | -0.006288247 | 0.0004015998
1816.692 | 1.603718 | 1434.84 | 2.032777 | 199 | 1 | 1434.802 | 0.7159 | 2.035115 | -0.002338295 |  |  | -0.005964269 | 5.467624e-06
1814.764 | 1.60282 | 1430.983 | 2.025489 | 200 | 1 | 1430.945 | 0.7207 | 2.045504 | -0.02001464 |  |  | -0.006740778 | 0.0004005856
1812.835 | 1.601864 | 1427.126 | 2.043414 | 201 | 1 | 1427.088 | 0.7257 | 2.056325 | -0.01291082 |  |  | -0.006407089 | 0.0001666894
1810.907 | 1.607146 | 1423.269 | 2.078043 | 202 | 1 | 1423.231 | 0.731 | 2.067795 | 0.01024772 |  |  | -0.008376642 | 0.0001050157
1808.978 | 1.615742 | 1419.411 | 2.066903 | 203 | 1 | 1419.374 | 0.7368 | 2.080348 | -0.01344486 |  |  | -0.006316888 | 0.0001807643
1807.05 | 1.613701 | 1415.554 | 2.077939 | 204 | 1 | 1415.517 | 0.7429 | 2.09355 | -0.01561071 |  |  | -0.008401527 | 0.0002436943
1805.121 | 1.614169 | 1411.697 | 2.08466 | 205 | 1 | 1411.66 | 0.749 | 2.106752 | -0.02209156 |  |  | -0.01174185 | 0.000488037
1803.193 | 1.622012 | 1407.84 | 2.088154 | 206 | 1 | 1407.803 | 0.7556 | 2.121036 | -0.03288153 |  |  | -0.008859859 | 0.001081195
1801.264 | 1.628306 | 1403.983 | 2.115686 | 207 | 1 | 1403.946 | 0.7628 | 2.136618 | -0.02093204 |  |  | -0.01074311 | 0.0004381503
1799.335 | 1.633689 | 1400.126 | 2.138446 | 208 | 1 | 1400.089 | 0.77 | 2.152201 | -0.01375455 |  |  | -0.01131052 | 0.0001891877
1797.407 | 1.639549 | 1396.269 | 2.155021 | 209 | 1 | 1396.232 | 0.7777 | 2.168865 | -0.01384418 |  |  | -0.01100669 | 0.0001916613
1795.478 | 1.646068 | 1392.412 | 2.149829 | 210 | 1 | 1392.375 | 0.7859 | 2.186612 | -0.03678293 |  |  | -0.008805992 | 0.001352984
1793.55 | 1.651451 | 1388.555 | 2.147621 | 211 | 1 | 1388.518 | 0.7946 | 2.205441 | -0.0578198 |  |  | -0.007397361 | 0.003343129
1791.621 | 1.65121 | 1384.698 | 2.188916 | 212 | 1 | 1384.661 | 0.8038 | 2.225352 | -0.03643578 |  |  | -0.01024357 | 0.001327566
1789.693 | 1.652048 | 1380.84 | 2.26067 | 213 | 1 | 1380.804 | 0.8133 | 2.245912 | 0.01475796 |  |  | -0.008610123 | 0.0002177974
1787.764 | 1.663101 | 1376.983 | 2.282407 | 214 | 1 | 1376.947 | 0.8233 | 2.267554 | 0.01485258 |  |  | -0.008612771 | 0.0002205993
1785.836 | 1.667484 | 1373.126 | 2.263911 | 215 | 1 | 1373.09 | 0.834 | 2.290712 | -0.02680076 |  |  | -0.004162238 | 0.0007182806
1783.907 | 1.667191 | 1369.269 | 2.292522 | 216 | 1 | 1369.233 | 0.8456 | 2.315817 | -0.02329491 |  |  | -0.001777345 | 0.0005426531
1781.979 | 1.671245 | 1365.412 | 2.319556 | 217 | 1 | 1365.376 | 0.8581 | 2.34287 | -0.02331388 |  |  | 0.0006355693 | 0.0005435372
1780.05 | 1.679807 | 1361.555 | 2.296831 | 218 | 1 | 1361.519 | 0.8714 | 2.371654 | -0.07482325 |  |  | 0.004333612 | 0.005598518
1778.121 | 1.680384 | 1357.698 | 2.404063 | 219 | 1 | 1357.662 | 0.8853 | 2.401737 | 0.002325852 |  |  | 0.006792576 | 5.409586e-06
1776.193 | 1.681143 | 1353.841 | 2.420334 | 220 | 1 | 1353.805 | 0.9001 | 2.433768 | -0.01343387 |  |  | 0.01704164 | 0.0001804687
1774.264 | 1.687923 | 1349.984 | 2.510903 | 221 | 1 | 1349.948 | 0.9157 | 2.46753 | 0.04337303 |  |  | 0.01758356 | 0.00188122
1772.336 | 1.696446 | 1346.127 | 2.489171 | 222 | 1 | 1346.07 | 0.9328 | 2.504538 | -0.01536744 |  |  | 0.01600671 | 0.0002361581
1770.407 | 1.6933 | 1342.27 | 2.596617 | 223 | 1 | 1342.21 | 0.9512 | 2.54436 | 0.05225659 |  |  | 0.01327924 | 0.002730751
1768.479 | 1.690769 | 1338.412 | 2.592988 | 224 | 1 | 1338.36 | 0.9708 | 2.586779 | 0.006208535 |  |  | 0.02629932 | 3.854591e-05
1766.55 | 1.703065 | 1334.555 | 2.626353 | 225 | 1 | 1334.5 | 0.9922 | 2.633094 | -0.00674115 |  |  | 0.02150981 | 4.544311e-05
1764.622 | 1.718288 | 1330.698 | 2.728982 | 226 | 1 | 1330.64 | 1.0151 | 2.682655 | 0.04632681 |  |  | 0.02273179 | 0.002146173
1762.693 | 1.721969 | 1326.841 | 2.864825 | 227 | 1 | 1326.79 | 1.0398 | 2.736112 | 0.1287131 |  |  | 0.0298375 | 0.01656707
1760.764 | 1.716909 | 1322.984 | 2.811437 | 228 | 1 | 1322.93 | 1.066 | 2.792815 | 0.01862211 |  |  | 0.0235722 | 0.0003467831
1758.836 | 1.721079 | 1319.127 | 2.81759 | 229 | 1 | 1319.07 | 1.0943 | 2.854063 | -0.03647281 |  |  | 0.02517048 | 0.001330266
1756.907 | 1.721613 | 1315.27 | 3.049037 | 230 | 1 | 1315.21 | 1.1251 | 2.920721 | 0.1283157 |  |  |  | 0.01646491
1754.979 | 1.727038 | 1311.413 | 2.930001 | 231 | 1 | 1311.36 | 1.1579 | 2.991708 | -0.06170732 |  |  |  | 0.003807794
1753.05 | 1.734957 | 1307.556 | 3.057016 | 232 | 1 | 1307.5 | 1.193 | 3.067673 | -0.01065706 |  |  |  | 0.000113573
1751.122 | 1.735498 | 1303.698 | 3.429625 | 233 | 1 | 1303.64 | 1.2303 | 3.148399 | 0.2812259 |  |  |  | 0.07908799
1749.193 | 1.732919 | 1299.841 | 3.667642 | 234 | 1 | 1299.79 | 1.2715 | 3.237566 | 0.4300763 |  |  |  | 0.1849656
1747.265 | 1.744045 | 1295.984 | 3.668392 | 235 | 1 | 1295.93 | 1.3166 | 3.335173 | 0.3332192 |  |  |  | 0.111035
1745.336 | 1.756236 | 1292.127 | 3.575771 | 236 | 1 | 1292.07 | 1.3657 | 3.441437 | 0.1343341 |  |  |  | 0.01804565
1743.407 | 1.758765 | 1288.27 | 3.273857 | 237 | 1 | 1288.22 | 1.4178 | 3.554194 | -0.2803367 |  |  |  | 0.07858866
1741.479 | 1.75168 | 1284.413 | 6 | 238 | 1 | 1284.36 | 1.4725 | 3.672577 | 2.327423 |  |  |  | 5.416896
1739.55 | 1.75482 | 1280.556 | 3.208215 | 239 | 1 | 1280.5 | 1.5306 | 3.79832 | -0.5901047 |  |  |  | 0.3482235
1737.622 | 1.764844 | 1276.699 | 5.110323 | 240 | 1 | 1276.65 | 1.5922 | 3.931637 | 1.178686 |  |  |  | 1.389301
1735.693 | 1.772966 | 1272.842 | 3.890733 | 241 | 1 | 1272.79 | 1.6571 | 4.072096 | -0.1813627 |  |  |  | 0.03289245
1733.765 | 1.774732 | 1268.985 | 3.285394 | 242 | 1 | 1268.93 | 1.7208 | 4.209958 | -0.9245637 |  |  |  | 0.854818
1731.836 | 1.778 | 1265.128 | 3.421149 | 243 | 1 | 1265.07 | 1.7868 | 4.352797 | -0.9316484 |  |  |  | 0.8679687
1729.908 | 1.784581 | 1261.271 | 4.406905 | 244 | 1 | 1261.22 | 1.8502 | 4.49001 | -0.08310503 |  |  |  | 0.006906446
1727.979 | 1.78841 | 1257.413 | 3.187598 | 245 | 1 | 1257.36 | 1.9079 | 4.614887 | -1.427289 |  |  |  | 2.037153
1726.051 | 1.799071 | 1253.556 | 3.746083 | 246 | 1 | 1253.5 | 1.9601 | 4.72786 | -0.9817767 |  |  |  | 0.9638856
1724.122 | 1.805226 | 1249.699 | 4.115042 | 247 | 1 | 1249.65 | 2.0016 | 4.817676 | -0.7026336 |  |  |  | 0.493694
1722.193 | 1.817112 | 1245.842 | 6 | 248 | 1 | 1245.79 | 2.0326 | 4.884767 | 1.115233 |  |  |  | 1.243745
1720.265 | 1.824846 | 1241.985 | 3.974678 | 249 | 1 | 1241.93 | 2.0456 | 4.912902 | -0.9382241 |  |  |  | 0.8802644
1718.336 | 1.82248 | 1238.128 | 3.388839 | 250 | 1 | 1238.08 | 2.0514 | 4.925455 | -1.536616 |  |  |  | 2.361188
1716.408 | 1.826629 | 1234.271 | 3.837615 | 251 | 1 | 1234.22 | 2.0529 | 4.928701 | -1.091086 |  |  |  | 1.190469
1714.479 | 1.840073 | 1230.414 | 3.026758 | 252 | 1 | 1230.36 | 2.046 | 4.913768 | -1.88701 |  |  |  | 3.560806
1712.551 | 1.841326 | 1226.557 | 6 | 253 | 1 | 1226.5 | 2.0382 | 4.896887 | 1.103113 |  |  |  | 1.216859
1710.622 | 1.847981 | 1222.699 | 3.341298 | 254 | 1 | 1222.65 | 2.0294 | 4.877841 | -1.536543 |  |  |  | 2.360966
1708.694 | 1.858808 | 1218.842 | 6 | 255 | 1 | 1218.79 | 2.0244 | 4.86702 | 1.13298 |  |  |  | 1.283643
1706.765 | 1.864698 | 1214.985 | 4.316769 | 256 | 1 | 1214.93 | 2.0123 | 4.840833 | -0.5240639 |  |  |  | 0.274643
1704.837 | 1.879195 | 1211.128 | 6 | 257 | 1 | 1211.08 | 2.0037 | 4.822221 | 1.177779 |  |  |  | 1.387165
1702.908 | 1.895104 | 1207.271 | 3.199248 | 258 | 1 | 1207.22 | 1.9971 | 4.807937 | -1.608689 |  |  |  | 2.587879
1700.979 | 1.91019 | 1203.414 | 3.526595 | 259 | 1 | 1203.36 | 1.9904 | 4.793436 | -1.266841 |  |  |  | 1.604886
1699.051 | 1.919321
1697.122 | 1.928397
1695.194 | 1.93602
1693.265 | 1.953373
1691.337 | 1.969041
1689.408 | 1.971785
1687.48 | 1.985222
1685.551 | 2.007751
1683.623 | 2.0296
1681.694 | 2.047585
1679.765 | 2.077523
1677.837 | 2.122355
1675.908 | 2.161689
1673.98 | 2.171849
1672.051 | 2.180576
1670.123 | 2.22888
1668.194 | 2.256171
1666.266 | 2.249346
1664.337 | 2.275396
1662.408 | 2.325263
1660.48 | 2.377939
1658.551 | 2.418749
1656.623 | 2.445378
1654.694 | 2.478067
1652.766 | 2.537867
1650.837 | 2.575327
1648.909 | 2.641789
1646.98 | 2.71594
1645.052 | 2.723955
1643.123 | 2.695643
1641.194 | 2.651535
1639.266 | 2.692529
1637.337 | 2.771477
1635.409 | 2.718963
1633.48 | 2.68879
1631.552 | 2.74142
1629.623 | 2.782329
1627.695 | 2.68888
1625.766 | 2.616312
1623.838 | 2.622598
1621.909 | 2.606386
1619.98 | 2.555764
1618.052 | 2.471118
1616.123 | 2.405233
1614.195 | 2.349306
1612.266 | 2.322031
1610.338 | 2.294693
1608.409 | 2.267454
1606.481 | 2.233781
1604.552 | 2.218856
1602.624 | 2.187061
1600.695 | 2.163804
1598.766 | 2.134411
1596.838 | 2.074102
1594.909 | 2.057532
1592.981 | 2.064386
1591.052 | 2.038685
1589.124 | 2.020148
1587.195 | 2.011052
1585.267 | 1.995883
1583.338 | 1.982323
1581.409 | 1.982511
1579.481 | 1.990545
1577.552 | 1.985932
1575.624 | 1.968401
1573.695 | 1.964391
1571.767 | 1.958373
1569.838 | 1.95108
1567.91 | 1.946794
1565.981 | 1.952837
1564.052 | 1.952746
1562.124 | 1.94217
1560.195 | 1.93061
1558.267 | 1.930356
1556.338 | 1.924421
1554.41 | 1.920175
1552.481 | 1.931079
1550.553 | 1.933395
1548.624 | 1.930462
1546.696 | 1.928899
1544.767 | 1.930336
1542.839 | 1.921842
1540.91 | 1.913533
1538.981 | 1.911064
1537.053 | 1.911109
1535.124 | 1.912256
1533.196 | 1.915184
1531.267 | 1.918794
1529.339 | 1.917174
1527.41 | 1.92053
1525.482 | 1.924654
1523.553 | 1.925158
1521.625 | 1.920774
1519.696 | 1.916875
1517.767 | 1.91835
1515.839 | 1.911763
1513.91 | 1.911713
1511.982 | 1.909312
1510.053 | 1.909256
1508.125 | 1.922248
1506.196 | 1.917771
1504.268 | 1.912081
1502.339 | 1.921819
1500.41 | 1.923756
1498.482 | 1.920134
1496.553 | 1.922842
1494.625 | 1.928754
1492.696 | 1.940769
1490.768 | 1.936801
1488.839 | 1.932161
1486.911 | 1.935393
1484.982 | 1.942692
1483.053 | 1.942705
1481.125 | 1.94839
1479.196 | 1.949639
1477.268 | 1.949453
1475.339 | 1.954047
1473.411 | 1.949061
1471.482 | 1.944383
1469.554 | 1.946182
1467.625 | 1.952078
1465.697 | 1.958505
1463.768 | 1.961101
1461.839 | 1.962238
1459.911 | 1.973019
1457.982 | 1.971306
1456.054 | 1.964305
1454.125 | 1.973749
1452.197 | 1.980341
1450.268 | 1.986704
1448.34 | 1.997377
1446.411 | 1.99892
1444.483 | 1.991316
1442.554 | 1.981705
1440.625 | 1.984941
1438.697 | 2.004687
1436.768 | 2.026634
1434.84 | 2.032777
1432.911 | 2.029377
1430.983 | 2.025489
1429.054 | 2.028696
1427.126 | 2.043414
1425.197 | 2.055159
1423.269 | 2.078043
1421.34 | 2.084055
1419.411 | 2.066903
1417.483 | 2.06282
1415.554 | 2.077939
1413.626 | 2.093581
1411.697 | 2.08466
1409.769 | 2.075654
1407.84 | 2.088154
1405.912 | 2.10474
1403.983 | 2.115686
1402.054 | 2.133873
1400.126 | 2.138446
1398.197 | 2.144177
1396.269 | 2.155021
1394.34 | 2.149052
1392.412 | 2.149829
1390.483 | 2.148734
1388.555 | 2.147621
1386.626 | 2.15446
1384.698 | 2.188916
1382.769 | 2.23711
1380.84 | 2.26067
1378.912 | 2.284519
1376.983 | 2.282407
1375.055 | 2.271017
1373.126 | 2.263911
1371.198 | 2.274245
1369.269 | 2.292522
1367.341 | 2.307816
1365.412 | 2.319556
1363.484 | 2.302177
1361.555 | 2.296831
1359.626 | 2.348151
1357.698 | 2.404063
1355.769 | 2.417823
1353.841 | 2.420334
1351.912 | 2.445106
1349.984 | 2.510903
1348.055 | 2.524643
1346.127 | 2.489171
1344.198 | 2.528572
1342.27 | 2.596617
1340.341 | 2.58563
1338.412 | 2.592988
1336.484 | 2.621827
1334.555 | 2.626353
1332.627 | 2.692719
1330.698 | 2.728982
1328.77 | 2.800732
1326.841 | 2.864825
1324.913 | 2.833018
1322.984 | 2.811437
1321.055 | 2.795332
1319.127 | 2.81759
1317.198 | 2.891465
1315.27 | 3.049037
1313.341 | 3.022315
1311.413 | 2.930001
1309.484 | 3.032122
1307.556 | 3.057016
1305.627 | 3.102173
1303.698 | 3.429625
1301.77 | 3.842501
1299.841 | 3.667642
1297.913 | 3.769449
1295.984 | 3.668392
1294.056 | 3.430193
1292.127 | 3.575771
1290.199 | 3.299088
1288.27 | 3.273857
1286.342 | 6
1284.413 | 6
1282.484 | 3.461561
1280.556 | 3.208215
1278.627 | 3.882993
1276.699 | 5.110323
1274.77 | 3.907853
1272.842 | 3.890733
1270.913 | 3.656291
1268.985 | 3.285394
1267.056 | 3.178829
1265.128 | 3.421149
1263.199 | 3.994065
1261.271 | 4.406905
1259.342 | 3.722833
1257.413 | 3.187598
1255.485 | 3.265036
1253.556 | 3.746083
1251.628 | 3.708556
1249.699 | 4.115042
1247.771 | 6
1245.842 | 6
1243.914 | 3.562373
1241.985 | 3.974678
1240.056 | 4.417064
1238.128 | 3.388839
1236.199 | 3.451889
1234.271 | 3.837615
1232.342 | 3.149384
1230.414 | 3.026758
1228.485 | 3.674017
1226.557 | 6
1224.628 | 3.882986
1222.699 | 3.341298
1220.771 | 4.027637
1218.842 | 6
1216.914 | 3.737385
1214.985 | 4.316769
1213.057 | 6
1211.128 | 6
1209.2 | 3.527354
1207.271 | 3.199248
1205.343 | 3.363504
1203.414 | 3.526595