## Sheet1
Compilation | Paper | Glass Composition | Baseline | Tau | Na/Na+Ca | Epsilon_5200 | Uncertainty_5200 | PeakPosition_5200 | Uncertainty_5200 | Epsilon_4500 | Uncertainty_4500 | PeakPosition_4500 | Uncertainty_4500 | Epsilon_1630 | Uncertainty | Peak Position | Epsilon_3550 | Epsilon_3550_OH | Epsilon_3550_H2Om | Uncertainty | Uncertainty_OH | Uncertainty_H2Om | Peak Position | Epsilon_1515 | Uncertainty | Peak Position | Epsilon_1430 | Uncertainty | Peak Position | Notes |  | Sample | SiO2 | TiO2 | Al2O3 | FeO | MnO | MgO | CaO | Na2O | K2O | P2O5 | Total | Si+Al/tot | Na/Na+Ca | Mole Numbers | SiO2 | TiO2 | Al2O3 | FeO | MnO | MgO | CaO | Na2O | K2O | P2O5 | Total Moles |  | Cation # | SiO2 | TiO2 | Al2O3 | FeO | MnO | MgO | CaO | Na2O | K2O | P2O5 | Mg#
Shishkina | Shishkina et al., 2014 | Nephelinite, E2624 | TT | 0.5078379 | 0.3378835 | [11 empty] | 56.7 |  |  | 8.3 | [9 empty] | LINEAR BASELINE FOR CARBONATE |  |  | 42.32 | 2.26 | 11.8 | 11 | 0.19 | 13.31 | 13.23 | 3.72 | 0.96 | 1.13 | 99.92 | 0.5078379 | 0.3378835 |  | 0.7042769 | 0.02828536 | 0.1157317 | 0.1530967 | 0.00267832 | 0.330191 | 0.235913 | 0.06019417 | 0.01019108 | 0.007960549 |  | 1.640558 |  | 0.7042769 | 0.02828536 | 0.2314633 | 0.1530967 | 0.00267832 | 0.330191 | 0.235913 | 0.1203883 | 0.02038217 | 0.0159211 | 0.6832183
Shishkina | Shishkina et al., 2014 | Basanite, A2549 | TT | 0.5320668 | 0.3610391 | [11 empty] | 57.3 |  |  | 1.8 |  |  |  | 349 | 25 |  | 306 | 32 |  | LINEAR BASELINE FOR CARBONATE |  |  | 43.64 | 2.64 | 12.65 | 11.54 | 0.19 | 12.07 | 11.82 | 3.68 | 1.01 | 0.7 | 99.94 | 0.5320668 | 0.3610391 |  | 0.726244 | 0.0330413 | 0.1240683 | 0.1606124 | 0.00267832 | 0.2994294 | 0.2107703 | 0.05954693 | 0.01072187 | 0.004931314 |  | 1.627113 |  | 0.726244 | 0.0330413 | 0.2481365 | 0.1606124 | 0.00267832 | 0.2994294 | 0.2107703 | 0.1190939 | 0.02144374 | 0.009862628 | 0.6508744
von Aulock | Thibault and Holloway, 1994 | Leucitite | Subtracted devolatilized baseline | 0.54094 | 0.288254 | [18 empty] | 355 |  |  | 355 | [5 empty] | 44.11 | 2.69 | 12.8 | 9.31 | 0.19 | 9.14 | 14.34 | 3.2 | 3.45 | 0.77 | 100 | 0.54094 | 0.288254 |  | 0.7340656 | 0.03366708 | 0.1255394 | 0.1295755 | 0.00267832 | 0.2267427 | 0.2557061 | 0.05177994 | 0.0366242 | 0.005424445 |  | 1.596379 |  | 0.7340656 | 0.03366708 | 0.2510789 | 0.1295755 | 0.00267832 | 0.2267427 | 0.2557061 | 0.1035599 | 0.07324841 | 0.01084889 | 0.636349
Shishkina | Shishkina et al., 2014 | Alkali basalt, B2518 | TT | 0.5851105 | 0.3747152 | [11 empty] | 60.3 |  |  | 3.7 | [9 empty] | LINEAR BASELINE FOR CARBONATE |  |  | 46.21 | 2.7 | 14.65 | 11.74 | 0.16 | 8.71 | 10.63 | 3.51 | 1.06 | 0.56 | 99.93 | 0.5851105 | 0.3747152 |  | 0.7690131 | 0.03379224 | 0.1436838 | 0.163396 | 0.002255427 | 0.2160754 | 0.1895506 | 0.05679612 | 0.01125265 | 0.003945051 |  | 1.585815 |  | 0.7690131 | 0.03379224 | 0.2873676 | 0.163396 | 0.002255427 | 0.2160754 | 0.1895506 | 0.1135922 | 0.02250531 | 0.007890102 | 0.5694116
Shishkina | Shishkina et al., 2014 | Alkali basalt, B2507 | TT | 0.5852483 | 0.3912448 | [11 empty] | 60.5 |  |  | 3.3 |  |  |  | 380 | 30 |  | 311 | 41 |  | LINEAR BASELINE FOR CARBONATE |  |  | 47.3 | 2.35 | 14.17 | 10.82 | 0.17 | 10.36 | 9.94 | 3.52 | 0.83 | 0.47 | 99.93 | 0.5852483 | 0.3912448 |  | 0.7871526 | 0.02941176 | 0.1389761 | 0.1505915 | 0.002396391 | 0.2570082 | 0.1772468 | 0.05695793 | 0.00881104 | 0.003311025 |  | 1.608552 |  | 0.7871526 | 0.02941176 | 0.2779521 | 0.1505915 | 0.002396391 | 0.2570082 | 0.1772468 | 0.1139159 | 0.01762208 | 0.00662205 | 0.6305407
Dixon and Pan | Dixon and Pan, 1995 | Basanite | Subtracted devolatilized baseline | 0.5854339 | 0.488757 | [18 empty] | 284 | 5 |  | 281 | 6 |  | Only carbonate |  |  | 46 | 3.17 | 15.2 | 12 | 0.23 | 9.06 | 8.22 | 4.33 | 1.32 | 0.27 | 99.8 | 0.5854339 | 0.488757 |  | 0.7655184 | 0.03967459 | 0.1490781 | 0.1670146 | 0.003242176 | 0.2247581 | 0.1465763 | 0.07006472 | 0.01401274 | 0.001902078 | 1.57994 |  |  | 0.7655184 | 0.03967459 | 0.2981561 | 0.1670146 | 0.003242176 | 0.2247581 | 0.1465763 | 0.1401294 | 0.02802548 | 0.003804156 | 0.5736952
Mercier | Mercier et al., 2010 | Basanite | TT | 0.5879138 | 0.1764406 | [11 empty] | 43.96 |  |  | 0.6 | [9 empty] | Averaged 6 compositions of basinite, Tau small stdev, Na/Na+Ca more variable values. |  |  | 49.99 | 1.183333 | 16.56333 | 8.715 | 0.1383333 | 4.251667 | 9.853333 | 2.833333 | 2.76 | 0.8066667 | 97.095 | 0.6656917 | 0.3541051 |  | 0.8319188 | 0.01481018 | 0.1624493 | 0.1212944 | 0.001950005 | 0.1054742 | 0.1757014 | 0.04584682 | 0.02929936 | 0.005682752 |  | 1.488744 |  | 0.8319188 | 0.01481018 | 0.3248987 | 0.1212944 | 0.001950005 | 0.1054742 | 0.1757014 | 0.09169364 | 0.05859873 | 0.0113655 | 0.4651184
Dixon | Acocella et al., 1984 | NA2O*3SiO2 | ? | 0.6 |  | 0.634 |  |  |  | 0.267 | [19 empty] | Old study, included in Dixon but not Mandeville
Lesne | Lesne et al., 2011 | Basalt (Vesuvius) | TT | 0.6073895 | 0.2037063 | 0.57 | 0.04 | 5211 | 7.018% | 0.7 | 0.06 | 4465 | 8.571% | [16 empty] | 5200 absorbance coefficients are great |  |  | 48.02 | 0.96 | 14.52 | 7.51 | 0.14 | 6.82 | 12.77 | 1.8 | 5.55 | 0.65 | 98.74 | 0.6073895 | 0.2037063 |  | 0.7991346 | 0.01201502 | 0.1424088 | 0.1045233 | 0.001973499 | 0.1691888 | 0.2277104 | 0.02912621 | 0.0589172 | 0.004579077 |  | 1.544998 |  | 0.7991346 | 0.01201502 | 0.2848176 | 0.1045233 | 0.001973499 | 0.1691888 | 0.2277104 | 0.05825243 | 0.1178344 | 0.009158154 | 0.6181268
Shishkina | Vetere et al., 2014 | Phonotephrite AH3 | TT | 0.6075141 | 0.5368558 | [21 empty] | 264 | 15 |  | LINEAR BASELINE FOR CARBONATE |  |  | 50.99 | 0.87 | 15.54 | 7.77 | 0.04 | 6.03 | 11.32 | 7.23 | 1.89 |  | 101.68 | 0.6075141 | 0.5368558 |  | 0.8485605 | 0.01088861 | 0.1524127 | 0.108142 | 0.0005638568 | 0.1495907 | 0.2018545 | 0.1169903 | 0.02006369 | 0 | 1.609067 |  |  | 0.8485605 | 0.01088861 | 0.3048254 | 0.108142 | 0.0005638568 | 0.1495907 | 0.2018545 | 0.2339806 | 0.04012739 | 0 | 0.5804103
Shishkina | Vetere et al., 2014 | Phonotephrite AH2 | TT | 0.6124685 | 0.4241133 | [21 empty] | 244 | 15 |  | LINEAR BASELINE FOR CARBONATE |  |  | 49.65 | 0.84 | 14.99 | 7.76 | 0.06 | 5.49 | 11.41 | 4.63 | 4.71 |  | 99.54 | 0.6124685 | 0.4241133 |  | 0.8262606 | 0.01051314 | 0.1470184 | 0.1080028 | 0.0008457852 | 0.1361945 | 0.2034593 | 0.07491909 | 0.05 | 0 | 1.557214 |  |  | 0.8262606 | 0.01051314 | 0.2940369 | 0.1080028 | 0.0008457852 | 0.1361945 | 0.2034593 | 0.1498382 | 0.1 | 0 | 0.5577232
Shishkina | Vetere et al., 2014 | Phonotephrite AH1 | TT | 0.6224138 | 0.2368982 | [21 empty] | 294 | 16 |  | LINEAR BASELINE FOR CARBONATE |  |  | 49.89 | 0.89 | 15.57 | 7.82 | 0.02 | 5.75 | 11.4 | 1.95 | 7.52 |  | 100.81 | 0.6224138 | 0.2368982 |  | 0.8302546 | 0.01113892 | 0.1527069 | 0.1088379 | 0.0002819284 | 0.1426445 | 0.203281 | 0.0315534 | 0.07983015 | 0 | 1.560529 |  |  | 0.8302546 | 0.01113892 | 0.3054139 | 0.1088379 | 0.0002819284 | 0.1426445 | 0.203281 | 0.0631068 | 0.1596603 | 0 | 0.5672148
Shishkina | Shishkina et al., 2014 | Ferro-basalt, SC1 | TT | 0.6236374 | 0.3028044 | [18 empty] | 372 | 14 |  | 329 | 15 |  | LINEAR BASELINE FOR CARBONATE |  |  | 48.88 | 2.89 | 14.77 | 13.05 | 0 | 6.47 | 10.99 | 2.63 | 0.3 | 0 | 99.98 | 0.6236374 | 0.3028044 |  | 0.8134465 | 0.03617021 | 0.1448607 | 0.1816284 | 0 | 0.1605061 | 0.19597 | 0.04255663 | 0.003184713 | 0 |  | 1.578323 |  | 0.8134465 | 0.03617021 | 0.2897215 | 0.1816284 | 0 | 0.1605061 | 0.19597 | 0.08511327 | 0.006369427 | 0 | 0.4691316
Shishkina | Shishkina et al., 2014 | Alkali basalt, Etna | TT | 0.6256048 | 0.3670186 | [18 empty] | 394 | 27 |  | 360 | 24 |  | LINEAR BASELINE FOR CARBONATE |  |  | 48.34 | 1.77 | 16.4 | 10.48 | 0.2 | 5.97 | 10.83 | 3.46 | 1.96 | 0.59 | 100 | 0.6256048 | 0.3670186 |  | 0.80446 | 0.02215269 | 0.1608474 | 0.1458594 | 0.002819284 | 0.1481022 | 0.193117 | 0.05598706 | 0.02080679 | 0.004156393 |  | 1.554152 |  | 0.80446 | 0.02215269 | 0.3216948 | 0.1458594 | 0.002819284 | 0.1481022 | 0.193117 | 0.1119741 | 0.04161359 | 0.008312786 | 0.5038147
Mandeville; Dixon | Dixon et al., 1995 | MORB | 5 Gaussians | 0.6273375 | 0.2972334 | 0.62 | 0.07 | 5200 | 11.29% | 0.67 | 0.03 | 4500 | 4.478% | 25 | 3 | 1630 | 63 |  |  | 3 | [9 empty] | Recalculated Tau |  |  | 50.8 | 1.84 | 13.7 | 12.4 | 0.22 | 6.67 | 11.5 | 2.68 | 0.15 | 0.19 | 100.15 | 0.6273375 | 0.2972334 |  | 0.8453986 | 0.02302879 | 0.1343664 | 0.1725818 | 0.003101212 | 0.1654676 | 0.2050642 | 0.0433657 | 0.001592357 | 0.001338499 | 1.593967 |  |  | 0.8453986 | 0.02302879 | 0.2687328 | 0.1725818 | 0.003101212 | 0.1654676 | 0.2050642 | 0.08673139 | 0.003184713 | 0.002676999 | 0.4894777
Mandeville | Ohlhorst et al., 2001 | Basalt | TT | 0.6291317 | 0.2496053 | 0.61 | 0.08 |  | 13.11% | 0.52 | 0.06 |  | 11.54% | [16 empty] | Recalculated Tau |  |  | 49.64 | 0.87 | 16.07 | 8.63 | 0.15 | 9.77 | 12.44 | 2.28 | 0.08 |  | 99.93 | 0.6291317 | 0.2496053 |  | 0.8260942 | 0.01088861 | 0.1576108 | 0.1201113 | 0.002114463 | 0.2423716 | 0.221826 | 0.0368932 | 0.0008492569 | 0 | 1.618759 |  |  | 0.8260942 | 0.01088861 | 0.3152217 | 0.1201113 | 0.002114463 | 0.2423716 | 0.221826 | 0.07378641 | 0.001698514 | 0 | 0.6686428
Mandeville | Ohlhorst et al., 2001 | Basalt | GG | 0.6291317 | 0.2496053 | 0.71 | 0.08 |  | 11.27% | 0.62 | 0.06 |  | 9.677% | [16 empty] | Recalculated Tau |  |  | 49.64 | 0.87 | 16.07 | 8.63 | 0.15 | 9.77 | 12.44 | 2.28 | 0.08 |  | 99.93 | 0.6291317 | 0.2496053 |  | 0.8260942 | 0.01088861 | 0.1576108 | 0.1201113 | 0.002114463 | 0.2423716 | 0.221826 | 0.0368932 | 0.0008492569 | 0 | 1.618759 |  |  | 0.8260942 | 0.01088861 | 0.3152217 | 0.1201113 | 0.002114463 | 0.2423716 | 0.221826 | 0.07378641 | 0.001698514 | 0 | 0.6686428
Lesne | Lesne et al., 2011 | Basalt (Stromboli) | TT | 0.6301202 | 0.2473735 | 0.62 | 0.1 | 5216 | 16.13% | 0.97 | 0.07 | 4483 | 7.216% | [16 empty] | 5202 absorbance coefficients are great |  |  | 49.4 | 0.8 | 15.8 | 7.64 | 0.2 | 8 | 12.7 | 2.3 | 1.9 | 0.4 | 99.14 | 0.6301202 | 0.2473735 |  | 0.8221002 | 0.01001252 | 0.1549627 | 0.1063326 | 0.002819284 | 0.1984619 | 0.2264622 | 0.03721683 | 0.02016985 | 0.002817894 |  | 1.578538 |  | 0.8221002 | 0.01001252 | 0.3099255 | 0.1063326 | 0.002819284 | 0.1984619 | 0.2264622 | 0.07443366 | 0.0403397 | 0.005635787 | 0.6511334
Lesne | Lesne et al., 2011 | Basalt (Etna) | TT | 0.6312139 | 0.3638943 | 0.56 | 0.08 | 5220 | 14.29% | 0.75 | 0.07 | 4483 | 9.333% | [16 empty] | 5201 absorbance coefficients are great |  |  | 47.59 | 1.66 | 17.19 | 10.15 | 0.17 | 5.72 | 10.85 | 3.42 | 1.98 | 0.51 | 99.24 | 0.6312139 | 0.3638943 |  | 0.7919787 | 0.02077597 | 0.1685955 | 0.1412665 | 0.002396391 | 0.1419003 | 0.1934736 | 0.05533981 | 0.02101911 | 0.003592814 |  | 1.536746 |  | 0.7919787 | 0.02077597 | 0.3371911 | 0.1412665 | 0.002396391 | 0.1419003 | 0.1934736 | 0.1106796 | 0.04203822 | 0.007185629 | 0.501119
Shishkina | Shishkina et al., 2014 | Alkali basalt, OB93 | TT | 0.636214 | 0.3669494 | [18 empty] | 385 | 18 |  | 341 | 19 |  | LINEAR BASELINE FOR CARBONATE |  |  | 49.03 | 2.76 | 16.2 | 11.9 | 0.17 | 5.88 | 9.8 | 3.13 | 1.12 | 0 | 99.99 | 0.636214 | 0.3669494 |  | 0.8159428 | 0.03454318 | 0.1588858 | 0.1656228 | 0.002396391 | 0.1458695 | 0.1747504 | 0.05064725 | 0.0118896 | 0 |  | 1.560548 |  | 0.8159428 | 0.03454318 | 0.3177717 | 0.1656228 | 0.002396391 | 0.1458695 | 0.1747504 | 0.1012945 | 0.02377919 | 0 | 0.4682925
Mandeville | Pandya et al., 1992 | Basalt | GG | 0.643 | [12 empty] | 61 |  |  | 1 | [9 empty] | Many compositional values, took Mandeville's Tau. Took constant TT par values (straight line, constant epsilon H2O/epsilon OH -- preferred by Ohlhorst and Mandeville)
Jendrzejewski | Jendrzejwski et al., 1997 | MORB | Subtracted devolatilized baseline | 0.6454565 | 0.2446381 | [11 empty] | 78 |  |  | ? |  |  |  | 398 | 10 |  | 398 | 10 |  | H2O 3550 from von Aulock, can't find paper. Averaged all ALV-892 compositions. |  |  | 51.84 | 1.26 | 14.332 | 9.642 | 0.174 | 7.78 | 11.88 | 2.12 | 0.04 | 0.112 | 99.18 | 0.6454565 | 0.2446381 |  | 0.8627059 | 0.01576971 | 0.1405649 | 0.1341962 | 0.002452777 | 0.1930042 | 0.2118402 | 0.03430421 | 0.0004246285 | 0.0007890102 |  | 1.595263 |  | 0.8627059 | 0.01576971 | 0.2811299 | 0.1341962 | 0.002452777 | 0.1930042 | 0.2118402 | 0.06860841 | 0.0008492569 | 0.00157802 | 0.5898654
Shishkina | Shishkina et al., 2014 | MORB, 169oxi | TT | 0.6530357 | 0.2754546 | [18 empty] | 359 | 25 |  | 306 | 11 |  | LINEAR BASELINE FOR CARBONATE |  |  | 50.69 | 1.46 | 16.95 | 8.51 | 0.13 | 7.48 | 12.03 | 2.52 | 0.22 | 0 | 99.99 | 0.6530357 | 0.2754546 |  | 0.843568 | 0.01827284 | 0.1662417 | 0.1184412 | 0.001832535 | 0.1855619 | 0.214515 | 0.0407767 | 0.002335456 | 0 |  | 1.591545 |  | 0.843568 | 0.01827284 | 0.3324833 | 0.1184412 | 0.001832535 | 0.1855619 | 0.214515 | 0.0815534 | 0.004670913 | 0 | 0.6103948
Vetere | Vetere et al., 2011 | Shoshonite | TT | 0.658648 | 0.438376 | 1.03 | 0.03 |  | 2.913% | 0.8 | 0.06 |  | 7.5% | [13 empty] | 356 | 18 |  |  |  |  | 53.47 | 0.71 | 15.48 | 8.39 | 0.1 | 4.88 | 8.51 | 3.66 | 4.72 |  | 99.92 | 0.658648 | 0.438376 |  | 0.8898319 | 0.008886108 | 0.1518242 | 0.1167711 | 0.001409642 | 0.1210618 | 0.1517475 | 0.0592233 | 0.05010616 | 0 |  | 1.550862 |  | 0.8898319 | 0.008886108 | 0.3036485 | 0.1167711 | 0.001409642 | 0.1210618 | 0.1517475 | 0.1184466 | 0.1002123 | 0 | 0.5090205
Shishkina | Di Matteo et al., 2006 | Shoshonite | French curve (3550) | 0.6631703 | 0.2535458 | [11 empty] | 60 |  |  | 2 | [12 empty] | 51.8 | 0.84 | 15.39 | 7.21 | 0.16 | 5.7 | 10.9 | 2.04 | 3.28 | 0.47 | 97.79 | 0.6631703 | 0.2535458 |  | 0.8620403 | 0.01051314 | 0.1509415 | 0.1003479 | 0.002255427 | 0.1414041 | 0.1943652 | 0.03300971 | 0.03481953 | 0.003311025 | 1.529697 |  |  | 0.8620403 | 0.01051314 | 0.3018831 | 0.1003479 | 0.002255427 | 0.1414041 | 0.1943652 | 0.06601942 | 0.06963907 | 0.00662205 | 0.5849138
Shishkina | Shishkina et al., 2010 | Basalt | GG | 0.6637834 | 0.2765566 | 0.65 | 0.08 |  | 12.31% | 0.69 | 0.08 |  | 11.59% |  |  |  | 65 |  |  | 2 |  |  |  | 361 | 43 |  | 317 | 23 |  | Recalculated Tau. LINEAR BASELINE FOR CARBONATES. 1515 value pulled from Shishkina, 2014 |  |  | 50.12 | 0.91 | 18.32 | 9.36 | 0.17 | 7.01 | 11.345 | 2.39 | 0.225 | 0.15 | 100 | 0.6637834 | 0.2765566 |  | 0.8340822 | 0.01138924 | 0.1796783 | 0.1302714 | 0.002396391 | 0.1739023 | 0.2023003 | 0.03867314 | 0.002388535 | 0.00105671 | 1.576138 |  |  | 0.8340822 | 0.01138924 | 0.3593566 | 0.1302714 | 0.002396391 | 0.1739023 | 0.2023003 | 0.07734628 | 0.00477707 | 0.00211342 | 0.5717203
Mandeville | Yamashita et al., 1997 | Tholeiite | TT | 0.665081 | 0.2642416 | 0.84 | 0.06 |  | 7.143% | 0.85 | 0.07 |  | 8.235% |  |  |  | 64 |  |  | 1 | [9 empty] | Recalculated Tau |  |  | 53.59 | 1.23 | 14.05 | 12.59 | 0.22 | 5.26 | 10.41 | 2.06 | 0.43 | 0.16 | 100 | 0.665081 | 0.2642416 |  | 0.8918289 | 0.01539424 | 0.1377991 | 0.1752262 | 0.003101212 | 0.1304887 | 0.1856277 | 0.03333333 | 0.004564756 | 0.001127157 | 1.577364 |  |  | 0.8918289 | 0.01539424 | 0.2755983 | 0.1752262 | 0.003101212 | 0.1304887 | 0.1856277 | 0.06666667 | 0.009129512 | 0.002254315 | 0.4268314
Mercier | Mercier et al., 2010 | Basalt | TT | 0.6656917 | 0.3541051 | [11 empty] | 62.8 |  |  | 0.8 | [9 empty] | Averaged 6 compositions of basalt, Tau small stdev, Na/Na+Ca more variable values. |  |  | 49.99 | 1.183333 | 16.56333 | 8.715 | 0.1383333 | 4.251667 | 9.853333 | 2.833333 | 2.76 | 0.8066667 | 97.095 | 0.6656917 | 0.3541051 |  | 0.8319188 | 0.01481018 | 0.1624493 | 0.1212944 | 0.001950005 | 0.1054742 | 0.1757014 | 0.04584682 | 0.02929936 | 0.005682752 |  | 1.494427 |  | 0.8319188 | 0.01481018 | 0.3248987 | 0.1212944 | 0.001950005 | 0.1054742 | 0.1757014 | 0.09169364 | 0.05859873 | 0.0113655 | 0.4651184
Mandeville | Yamashita et al., 1997 | High Al Basalt | TT | 0.6712911 | 0.3424827 | 0.84 | 0.06 |  | 7.143% | 0.85 | 0.07 |  | 8.235% |  |  |  | 64 |  |  | 1 | [9 empty] | Recalculated Tau |  |  | 51.84 | 1.39 | 17.08 | 10.2 | 0.18 | 5.32 | 10 | 2.87 | 0.79 | 0.33 | 100 | 0.6712911 | 0.3424827 |  | 0.8627059 | 0.01739675 | 0.1675167 | 0.1419624 | 0.002537356 | 0.1319772 | 0.1783167 | 0.04644013 | 0.008386412 | 0.002324762 | 1.55724 |  |  | 0.8627059 | 0.01739675 | 0.3350333 | 0.1419624 | 0.002537356 | 0.1319772 | 0.1783167 | 0.09288026 | 0.01677282 | 0.004649524 | 0.4817747
Fiege | Fiege et al., 2015 | Mg-poor basalt | TT | 0.6893129 | 0.3628179 | 0.848 |  |  | 0% | 1.161 | [19 empty] | Recalculated Tau |  |  | 52.46 | 2.8 | 16.14 | 10.98 | 0.15 | 0.94 | 10.55 | 3.31 | 1.03 | 0.41 | 98.77 | 0.6893129 | 0.3628179 |  | 0.8730238 | 0.0350438 | 0.1582974 | 0.1528184 | 0.002114463 | 0.02331928 | 0.1881241 | 0.05355987 | 0.01093418 | 0.002888341 | 1.497235 |  |  | 0.8730238 | 0.0350438 | 0.3165947 | 0.1528184 | 0.002114463 | 0.02331928 | 0.1881241 | 0.1071197 | 0.02186837 | 0.005776682
Mandeville; Dixon | Bartholemew et al., 1980 | NaKZnSiAL | ? | 0.691 |  | 1 | 0.08 | 5236 | 8% | 0.55 |  | 4505 |  | 28 | 5 | 1630 | [13 empty] | Can't recalculate Mandeville values |  |  | 76.9 |  | 1.3 |  |  |  |  | 10.8 | 3 |  | 92 | 0.7595465 | 1 |  | 1.279747 | 0 | 0.0127501 | 0 | 0 | 0 | 0 | 0.1747573 | 0.03184713 | 0 |  | 1.499102 |  | 1.279747 | 0 | 0.0255002 | 0 | 0 | 0 | 0 | 0.3495146 | 0.06369427 | 0
Mandeville | Jakobsson, 1997 | Icelandite | Bruker B&K baselines | 0.708 | 0.5073893 | 1.25 | 0.05 |  | 4% | 0.95 | 0.1 |  | 10.53% | 42 | 2 | [8 empty] | 180 | 15 |  | 190 | 15 |  | I calculate Tau = 0.6784, but Mandeville has 0.708 and thev value plotted in Jakobsson figure is > 0.7 |  |  | 54.55 | 2.02 | 14.5 | 12.17 | 0.27 | 2.95 | 6.96 | 3.95 | 1.28 | 1.02 | 99.67 | 0.6784177 | 0.5073893 |  | 0.907805 | 0.0252816 | 0.1422126 | 0.1693807 | 0.003806033 | 0.07318283 | 0.1241084 | 0.06391586 | 0.01358811 | 0.007185629 |  | 1.523281 |  | 0.907805 | 0.0252816 | 0.2844253 | 0.1693807 | 0.003806033 | 0.07318283 | 0.1241084 | 0.1278317 | 0.02717622 | 0.01437126 | 0.3017059
Shishkina | Di Matteo et al., 2006 | Latite | French curve (3550) | 0.7117335 | 0.5746577 | [11 empty] | 60 |  |  | 2 | [10 empty] | For H2Ot < 2 wt%; for H2Ot > 2 wt% e3500 = 80 (±1) – 1.36 (±0.23) CH2Ot, where CH2Ot is H2Ot concentration in wt% (Leschik et al. 2004). |  | 53.8 | 0.87 | 17.67 | 6.9 | 0.15 | 2.43 | 5.83 | 4.34 | 3.82 | 0.58 | 96.39 | 0.7117335 | 0.5746577 |  | 0.8953237 | 0.01088861 | 0.1733033 | 0.0960334 | 0.002114463 | 0.06028281 | 0.1039586 | 0.07022654 | 0.04055202 | 0.004085946 | 1.452683 |  |  | 0.8953237 | 0.01088861 | 0.3466065 | 0.0960334 | 0.002114463 | 0.06028281 | 0.1039586 | 0.1404531 | 0.08110403 | 0.008171892 | 0.3856466
Carroll | Carroll and Blank, 1997 | Phonolite | TT | 0.7198247 | 0.9586394 | 1.1 | 0.12 |  | 10.91% | 1.25 | 0.33 |  | 26.4% | [16 empty] | Recalculated tau, discrepancy with expected values from Mandeville -- say there is more to explain variability in coefficient |  |  | 59.44 | 0.645 | 18.82 | 3.85 | 0.2 | 0.33 | 0.785 | 10.025 | 5.49 | 0.075 | 99.66 | 0.7198247 | 0.9586394 |  | 0.9891829 | 0.008072591 | 0.1845822 | 0.05358386 | 0.002819284 | 0.008186554 | 0.01399786 | 0.1622168 | 0.05828025 | 0.0005283551 |  | 1.481451 |  | 0.9891829 | 0.008072591 | 0.3691644 | 0.05358386 | 0.002819284 | 0.008186554 | 0.01399786 | 0.3244337 | 0.1165605 | 0.00105671
Mandeville | Ohlhorst et al., 2001 | Andesite | TT | 0.7215347 | 0.4417044 | 0.83 | 0.07 |  | 8.434% | 0.7 | 0.04 |  | 5.714% | [16 empty] | Recalculated Tau |  |  | 57.07 | 0.84 | 17.46 | 7.56 | 0.11 | 4.26 | 7.57 | 3.3 | 1.6 |  | 99.77 | 0.7215347 | 0.4417044 |  | 0.9497421 | 0.01051314 | 0.1712436 | 0.1052192 | 0.001550606 | 0.105681 | 0.1349857 | 0.05339806 | 0.01698514 | 0 | 1.549319 |  |  | 0.9497421 | 0.01051314 | 0.3424872 | 0.1052192 | 0.001550606 | 0.105681 | 0.1349857 | 0.1067961 | 0.03397028 | 0 | 0.5010947
Mandeville | Ohlhorst et al., 2001 | Andesite | GG | 0.7215347 | 0.4417044 | 0.96 | 0.1 |  | 10.42% | 0.85 | 0.08 |  | 9.412% | [16 empty] | Recalculated Tau |  |  | 57.07 | 0.84 | 17.46 | 7.56 | 0.11 | 4.26 | 7.57 | 3.3 | 1.6 |  | 99.77 | 0.7215347 | 0.4417044 |  | 0.9497421 | 0.01051314 | 0.1712436 | 0.1052192 | 0.001550606 | 0.105681 | 0.1349857 | 0.05339806 | 0.01698514 | 0 | 1.549319 |  |  | 0.9497421 | 0.01051314 | 0.3424872 | 0.1052192 | 0.001550606 | 0.105681 | 0.1349857 | 0.1067961 | 0.03397028 | 0 | 0.5010947
Shishkina | Vetere et al., 2014 | Latite | TT | 0.7223801 | 0.5902664 | [21 empty] | 215 | 8 |  | LINEAR BASELINE FOR CARBONATE |  |  | 58.29 | 0.52 | 16.5 | 6.92 | 0.11 | 2.23 | 5.14 | 4.08 | 5.36 |  | 99.15 | 0.7223801 | 0.5902664 |  | 0.9700449 | 0.006508135 | 0.1618282 | 0.09631176 | 0.001550606 | 0.05532126 | 0.09165478 | 0.06601942 | 0.05690021 | 0 | 1.506139 |  |  | 0.9700449 | 0.006508135 | 0.3236563 | 0.09631176 | 0.001550606 | 0.05532126 | 0.09165478 | 0.1320388 | 0.1138004 | 0 | 0.3648365
von Aulock | King et al., 2002 | Andesite | GG | 0.7433245 | 0.530808 | 1.08 | 0.11 | 5209 | 10.19% | 1.15 | 0.17 | 4503 | 14.78% | 40.8 | 4.1 | 1633 | 70.3 |  |  | 6.9 |  |  | 3534 | [6 empty] | Use Dixon and Pan carbonate values. Went with Mt. Hood composition since that is ultimately what is measured and goes into calibration. |  |  | 59.1 | 0.94 | 17.8 | 6.43 |  | 3.05 | 6.85 | 4.27 | 1.08 |  | 99.52 | 0.7433245 | 0.530808 |  | 0.9835247 | 0.01176471 | 0.1745783 | 0.089492 | 0 | 0.07566361 | 0.1221469 | 0.06909385 | 0.01146497 | 0 |  | 1.537729 |  | 0.9835247 | 0.01176471 | 0.3491565 | 0.089492 | 0 | 0.07566361 | 0.1221469 | 0.1381877 | 0.02292994 | 0 | 0.4581353
Mandeville | Mandeville, 2002 | Fe-Bearing Andesite | GG | 0.746 |  | 1.07 | 0.07 |  | 6.542% | 0.79 | 0.07 |  | 8.861% | 42.34 | 2.77 |  | 62.32 |  |  | 0.42 | [9 empty] | Went with Mandeville Tau, not sure which compositional values were used
McIntosh | McIntosh et al., 2017 | Fe-Bearing Andesite | TT (3550), French curve (NIR) | 0.746 | [13 empty] | 79 | 49 |  | 11 | 6 | [7 empty] | Don't have compositional values
von Aulock | Di Matteo et al., 2004 | Trachyte | French curve, following Newman et al., 1986 | 0.7551491 | 0.7393925 | 1.36 | 0.18 |  | 13.24% | 1.58 | 0.29 |  | 18.35% | [16 empty] | Averaged 3 compositions of starting materials for Tau, Na/Na+Ca more variable |  |  | 59.98667 | 0.4433333 | 18.85667 | 3.38 | 0.1833333 | 1.06 | 2.426667 | 4.213333 | 8.466667 | 0.19 | 99.20667 | 0.7551491 | 0.7393925 |  | 0.9982804 | 0.005548602 | 0.1849418 | 0.04704245 | 0.002584344 | 0.0262962 | 0.04327152 | 0.06817691 | 0.08987969 | 0.001338499 |  | 1.46736 |  | 0.9982804 | 0.005548602 | 0.3698836 | 0.04704245 | 0.002584344 | 0.0262962 | 0.04327152 | 0.1363538 | 0.1797594 | 0.002676999 | 0.3585586
McIntosh | Vetere et al., 2006 | Fe-Free Andesite | TT | 0.7555306 | 0.3940212 | 1.04 | 0.04 |  | 3.846% | 0.92 | 0.03 |  | 3.261% | [19 empty] | 59.19 | 0.02 | 21.57 | 0.06 | 0.06 | 5.5 | 9.49 | 3.4 | 1.79 |  | 101.08 | 0.7555306 | 0.3940212 |  | 0.9850225 | 0.0002503129 | 0.2115536 | 0.0008350731 | 0.0008457852 | 0.1364426 | 0.1692225 | 0.05501618 | 0.01900212 | 0 | 1.578191 |  |  | 0.9850225 | 0.0002503129 | 0.4231071 | 0.0008350731 | 0.0008457852 | 0.1364426 | 0.1692225 | 0.1100324 | 0.03800425 | 0
Mandeville; Dixon | Silver et al., 1990 | Jadeite Glass | French curve, following Newman et al., 1986 | 0.7556249 | 0.9769305 | 1.13 |  | 5207 | 0% | 1.12 |  | 4476 | 0% | [16 empty] | Recalculated Tau |  |  | 57.8 |  | 25.3 | 0.5 |  |  | 0.6 | 14 | 0.04 |  | 98.24 | 0.7556249 | 0.9769305 |  | 0.9618905 | 0 | 0.2481365 | 0.006958942 | 0 | 0 | 0.010699 | 0.2265372 | 0.0004246285 | 0 | 1.454647 |  |  | 0.9618905 | 0 | 0.496273 | 0.006958942 | 0 | 0 | 0.010699 | 0.4530744 | 0.0008492569 | 0
Mandeville; Dixon | Silver et al., 1990 | CAS-E2 | French curve, following Newman et al., 1986 | 0.7736152 |  | 1.07 | 0.04 | 5204 |  | 0.85 | 0.03 | 4485 | 3.529% | [16 empty] | Mandeville marks at CAS-7, but the glass measured is actually CAS-E2. Dixon uses E2 as well. E7 different comp. |  |  | 63.7 |  | 14.3 |  |  |  | 22 |  |  |  | 100 | 0.7736152 | 0 |  | 1.060077 | 0 | 0.1402511 | 0 | 0 | 0 | 0.3922967 | 0 | 0 | 0 | 1.592624 |  |  | 1.060077 | 0 | 0.2805022 | 0 | 0 | 0 | 0.3922967 | 0 | 0 | 0
Mandeville | Yamashita et al., 1997 | Dacite | TT | 0.7822693 | 0.5576399 | 1.6 | 0.3 |  | 18.75% | 0.94 | 0.06 |  | 6.383% |  |  |  | 68 |  |  | 1 | [9 empty] | Recalculated Tau |  |  | 65.43 | 0.86 | 15.26 | 6.08 | 0.15 | 1.57 | 5.73 | 3.98 | 0.78 | 0.17 | 100.01 | 0.7822693 | 0.5576399 |  | 1.088867 | 0.01076345 | 0.1496665 | 0.08462074 | 0.002114463 | 0.03894815 | 0.1021755 | 0.06440129 | 0.008280255 | 0.001197605 | 1.549837 |  |  | 1.088867 | 0.01076345 | 0.2993331 | 0.08462074 | 0.002114463 | 0.03894815 | 0.1021755 | 0.1288026 | 0.01656051 | 0.00239521 | 0.3151938
Mandeville | Ohlhorst et al., 2001 | Dacite | TT | 0.7826669 | 0.5778212 | 1.13 | 0.09 |  | 7.965% | 0.96 | 0.06 |  | 6.25% | [16 empty] | Recalculated Tau |  |  | 65.19 | 0.65 | 15.29 | 4.68 | 0.07 | 2.11 | 4.84 | 3.65 | 2.52 |  | 99 | 0.7826669 | 0.5778212 |  | 1.084873 | 0.008135169 | 0.1499608 | 0.0651357 | 0.0009867494 | 0.05234433 | 0.08630528 | 0.05906149 | 0.02675159 | 0 | 1.533554 |  |  | 1.084873 | 0.008135169 | 0.2999215 | 0.0651357 | 0.0009867494 | 0.05234433 | 0.08630528 | 0.118123 | 0.05350318 | 0 | 0.4455594
Mandeville | Ohlhorst et al., 2001 | Dacite | GG | 0.7826669 | 0.5778212 | 1.21 | 0.1 |  | 8.264% | 1.07 | 0.07 |  | 6.542% | [16 empty] | Recalculated Tau |  |  | 65.19 | 0.65 | 15.29 | 4.68 | 0.07 | 2.11 | 4.84 | 3.65 | 2.52 |  | 99 | 0.7826669 | 0.5778212 |  | 1.084873 | 0.008135169 | 0.1499608 | 0.0651357 | 0.0009867494 | 0.05234433 | 0.08630528 | 0.05906149 | 0.02675159 | 0 | 1.533554 |  |  | 1.084873 | 0.008135169 | 0.2999215 | 0.0651357 | 0.0009867494 | 0.05234433 | 0.08630528 | 0.118123 | 0.05350318 | 0 | 0.4455594
Mandeville | Mandeville, 2002 | Fe-Free Andesite | GG | 0.795 |  | 1.46 | 0.07 |  | 4.795% | 0.89 | 0.07 |  | 7.865% | 52.05 | 2.85 |  | 69.21 |  |  | 0.52 | [9 empty] | Went with Mandeville Tau, not sure which compositional values were used
McIntosh | McIntosh et al., 2017 | Fe-Free Andesite | TT (3550), French curve (NIR) | 0.795 | [13 empty] | 76 | 62 |  | 12 | 7 | [7 empty] | Don't have compositional values
Withers and Behrens | Withers and Behrens, 1999 | Albite, 300 K | TT | 0.796892 | 1 | 1.46 | 0.04 |  | 2.74% | 1.2 | 0.06 |  | 5% | [16 empty] | Two baselines, GG and TT, both values provided |  |  | 69.34 |  | 18.87 |  |  |  |  | 11.99 | 0.02 |  | 100.22 | 0.796892 | 1 |  | 1.153936 | 0 | 0.1850726 | 0 | 0 | 0 | 0 | 0.1940129 | 0.0002123142 | 0 | 1.533234 |  |  | 1.153936 | 0 | 0.3701452 | 0 | 0 | 0 | 0 | 0.3880259 | 0.0004246285 | 0
Withers and Behrens | Withers and Behrens, 1999 | Albite, 300 K | GG | 0.796892 | 1 | 1.48 | 0.04 |  | 2.703% | 1.34 | 0.07 |  | 5.224% | [16 empty] | Two baselines, GG and TT, both values provided |  |  | 69.34 |  | 18.87 |  |  |  |  | 11.99 | 0.02 |  | 100.22 | 0.796892 | 1 |  | 1.153936 | 0 | 0.1850726 | 0 | 0 | 0 | 0 | 0.1940129 | 0.0002123142 | 0 | 1.533234 |  |  | 1.153936 | 0 | 0.3701452 | 0 | 0 | 0 | 0 | 0.3880259 | 0.0004246285 | 0
Dixon | Silver et al., 1990 | Orthoclase, KAS | French curve, following Newman et al., 1986 | 0.798937 |  | 1.87 | 0.07 | 5222 | 3.743% | 1.43 | 0.05 | 4472 | 3.497% | [16 empty] | from Silver et al., 1990 |  |  | 65.2 |  | 17.8 | [5 empty] | 17 |  | 100 | 0.798937 |  |  | 1.085039 | 0 | 0.1745783 | 0 | 0 | 0 | 0 | 0 | 0.1804671 | 0 | 1.440084 |  |  | 1.085039 | 0 | 0.3491565 | 0 | 0 | 0 | 0 | 0 | 0.3609342 | 0
Mandeville | Behrens, 1995 | Albite, Ab (I) | TT | 0.7992643 |  | 1.49 | 0.03 |  | 2.013% | 1.28 | 0.03 |  | 2.344% | [16 empty] | Recalculated tau with starting albite AN00CG comp |  |  | 68.52 |  | 19.6 | 0.01 |  |  | 0.01 | 11.81 | 0.02 |  | 99.97 | 0.7992643 | 0.9995337 |  | 1.14029 | 0 | 0.1922322 | 0.0001391788 | 0 | 0 | 0.0001783167 | 0.1911003 | 0.0002123142 | 0 |  | 1.524152 |  | 1.14029 | 0 | 0.3844645 | 0.0001391788 | 0 | 0 | 0.0001783167 | 0.3822006 | 0.0004246285 | 0
Mandeville; Dixon | Silver et al., 1990; Silver and Stolper, 1989 | Albite | French curve, following Newman et al., 1986 | 0.7994947 |  | 1.67 | 0.06 | 5218 | 3.593% | 1.13 | 0.04 | 4485 | 3.54% | 49 | 2 | 1636 | 70 |  |  | 2 |  |  | 3530 | [6 empty] | Dixon uses ideal albite composition to calculate Tau |  |  | 68.74 |  | 19.44 |  |  |  |  | 11.82 |  |  | 100 | 0.7994947 | 1 |  | 1.143951 | 0 | 0.190663 | 0 | 0 | 0 | 0 | 0.1912621 | 0 | 0 | 1.525876 |  |  | 1.143951 | 0 | 0.381326 | 0 | 0 | 0 | 0 | 0.3825243 | 0 | 0
McIntosh | McIntosh et al., 2017 | Albite | TT (3550), French curve (NIR) | 0.8 | [13 empty] | 69 | 71 |  | 17 | 17 | [7 empty] | Don't have compositional values
Mandeville | Behrens et al., 1996 | Orthoclase, K100 | TT | 0.8055981 |  | 1.65 | 0.05 |  | 3.03% | 1.58 | 0.1 |  | 6.329% | [16 empty] | Averaged compositions of K100 |  |  | 65.14 |  | 18.43 | [5 empty] | 16.43 |  | 100 | 0.8055981 | #DIV/0! |  | 1.084041 | 0 | 0.1807572 | 0 | 0 | 0 | 0 | 0 | 0.1744161 | 0 |  | 1.439214 |  | 1.084041 | 0 | 0.3615143 | 0 | 0 | 0 | 0 | 0 | 0.3488323 | 0
von Aulock | Stolper et al., 1987 | Albite | GG | 0.8228191 | 1 | [18 empty] | 199 | 17 |  | 235 | 20 |  |  |  |  | 69.66 |  | 20.43 |  |  |  |  | 10.38 |  |  | 100.47 | 0.8228191 | 1 |  | 1.159261 | 0 | 0.2003727 | 0 | 0 | 0 | 0 | 0.1679612 | 0 | 0 |  | 1.527595 |  | 1.159261 | 0 | 0.4007454 | 0 | 0 | 0 | 0 | 0.3359223 | 0 | 0
Mandeville | Nowak and Behrens, 1997 | Haplogranite | TT | 0.8496988 |  | 1.79 | 0.02 |  | 1.117% | 1.56 | 0.02 |  | 1.282% | [16 empty] | Recalculated Tau |  |  | 76.14 |  | 13.53 |  |  |  |  | 4.65 | 5.68 |  | 100 | 0.8496988 | 1 |  | 1.267099 | 0 | 0.1326991 | 0 | 0 | 0 | 0 | 0.07524272 | 0.06029724 | 0 |  | 1.535338 |  | 1.267099 | 0 | 0.2653982 | 0 | 0 | 0 | 0 | 0.1504854 | 0.1205945 | 0
Stabile | Stabile et al., 2020 | Pantellerite | TT | 0.853 |  | 1.92 | 0.02 |  | 1.042% | 0.98 | 0.04 |  | 4.082% | [16 empty] | Two baselines, GG and TT, both values provided
Stabile | Stabile et al., 2020 | Pantellerite | GG | 0.853 |  | 2.01 | 0.02 |  | 0.995% | 1 | 0.04 |  | 4% | [16 empty] | Two baselines, GG and TT, both values provided
von Aulock | Leschik et al., 2004 | Rhyolite | TT | 0.8556356 | 0.9018135 | [11 empty] | 80 |  |  | 4.9 | [9 empty] | Absorption coefficient for 3570 band decreases with increased concentrations of H2O. EDF and EDFs composition used. |  |  | 76.55 | 0.055 | 13.02 | 0.265 | 0.045 | 0.04 | 0.835 | 4.16 | 4.83 |  | 99.8 | 0.8556356 | 0.9018135 |  | 1.273922 | 0.0006883605 | 0.1276971 | 0.003688239 | 0.0006343389 | 0.0009923096 | 0.01488944 | 0.06731392 | 0.05127389 | 0 |  | 1.5411 |  | 1.273922 | 0.0006883605 | 0.2553943 | 0.003688239 | 0.0006343389 | 0.0009923096 | 0.01488944 | 0.1346278 | 0.1025478 | 0 | 0.2120071
Withers and Behrens | Withers and Behrens, 1999 | Rhyolite | TT | 0.8561022 | 0.9271959 | 1.66 | 0.05 |  | 3.012% | 1.41 | 0.07 |  | 4.965% | [16 empty] | Two baselines, GG and TT, both values provided |  |  | 77.04 | 0.11 | 12.76 | 0.68 | 0.07 | 0.08 | 0.58 | 4.07 | 4.79 |  | 100.18 | 0.8561022 | 0.9271959 |  | 1.282077 | 0.001376721 | 0.1251471 | 0.009464161 | 0.0009867494 | 0.001984619 | 0.01034237 | 0.06585761 | 0.05084926 | 0 | 1.548085 |  |  | 1.282077 | 0.001376721 | 0.2502942 | 0.009464161 | 0.0009867494 | 0.001984619 | 0.01034237 | 0.1317152 | 0.1016985 | 0
Withers and Behrens | Withers and Behrens, 1999 | Rhyolite | GG | 0.8561022 | 0.9271959 | 1.72 | 0.06 |  | 3.488% | 1.52 | 0.08 |  | 5.263% | [16 empty] | Two baselines, GG and TT, both values provided |  |  | 77.04 | 0.11 | 12.76 | 0.68 | 0.07 | 0.08 | 0.58 | 4.07 | 4.79 |  | 100.18 | 0.8561022 | 0.9271959 |  | 1.282077 | 0.001376721 | 0.1251471 | 0.009464161 | 0.0009867494 | 0.001984619 | 0.01034237 | 0.06585761 | 0.05084926 | 0 | 1.548085 |  |  | 1.282077 | 0.001376721 | 0.2502942 | 0.009464161 | 0.0009867494 | 0.001984619 | 0.01034237 | 0.1317152 | 0.1016985 | 0
von Aulock | Hauri et al., 2002 | Rhyolite | TT | 0.859 | [9 empty] | 56 |  |  | 90 | [12 empty] | Assume same composition as Newman, 1986, same glass
Mandeville | Newman et al., 1986 | Rhyolite | TT (3550), French curve (NIR) | 0.859 |  | 1.61 | 0.05 |  | 3.106% | 1.73 | 0.02 |  | 1.156% | 55 | 2 |  |  | 100 | 56 |  | 2 | 4 | [7 empty] | Didn’t see compositional info, take Mandeville's values
von Aulock | Okumura and Nakashima, 2005 | Rhyolite | TT | 0.8596237 | 0.9307007 | 1.75 | 0.08 | TT | 4.571% | 1.42 | 0.12 |  | 8.451% | [16 empty] | Averaged compositions given for the glasses |  |  | 77.3 | 0.1 | 12.6 | 0.6 | 0.1 | 0.1 | 0.5 | 3.7 | 5.1 |  | 100.1 | 0.8596237 | 0.9307007 |  | 1.286404 | 0.001251564 | 0.1235779 | 0.008350731 | 0.001409642 | 0.002480774 | 0.008915835 | 0.05987055 | 0.05414013 | 0 |  | 1.546401 |  | 1.286404 | 0.001251564 | 0.2471557 | 0.008350731 | 0.001409642 | 0.002480774 | 0.008915835 | 0.1197411 | 0.1082803 | 0 | 0.2290332
Dixon | P.D. Ihinger (pers. comm.) | Rhyolite | ? | 0.86 |  | 1.86 | 0.05 | 5225 | 2.688% | 1.5 | 0.1 | 4503 | 6.667% | 55 | 2 |  | 80 | [12 empty] | Pers. Comm. Cited in Dixon 1995
McIntosh | Aubaud et al., 2009 | Rhyolite | TT | 0.8604998 | 0.9135518 | [11 empty] | 95 |  |  | 8 | [9 empty] | Averaged two compmositions, Na/Na+Ca variable |  |  | 76.615 | 0.08 | 12.88 | 1.24 | 0.07 | 0.02 | 0.61 | 3.53 | 4.845 |  | 99.89 | 0.8604998 | 0.9135518 |  | 1.275004 | 0.001001252 | 0.126324 | 0.01725818 | 0.0009867494 | 0.0004961548 | 0.01087732 | 0.05711974 | 0.05143312 | 0 | 1.540501 |  |  | 1.275004 | 0.001001252 | 0.2526481 | 0.01725818 | 0.0009867494 | 0.0004961548 | 0.01087732 | 0.1142395 | 0.1028662 | 0
von Aulock | Okumura et al., 2003 | Rhyolite | TT | 0.8635845 | 0.920556 | [11 empty] | 75 |  |  | 4 | [9 empty] | Averaged rhyolite compositions for tau |  |  | 77.2 | 0.06 | 12.84 | 0.88 | 0.04 | 0.04 | 0.56 | 3.62 | 4.76 |  | 100 | 0.8635845 | 3 |  | 1.28474 | 0.0007509387 | 0.1259317 | 0.01224774 | 0.0005638568 | 0.0009923096 | 0.009985735 | 0.05857605 | 0.05053079 | 0 |  | 1.544319 |  | 1.28474 | 0.0007509387 | 0.2518635 | 0.01224774 | 0.0005638568 | 0.0009923096 | 0.009985735 | 0.1171521 | 0.1010616 | 0
Silver | Silver et al., 1990 | Rhyolite | French curve, following Newman et al., 1986 | 0.8641748 | 0.9289126 | 1.61 | 0.05 | 5225 | 3.106% | 1.73 | 0.02 | 4503 | 1.156% | [16 empty] | Mandeville does not include, I've added |  |  | 77.5 |  | 12.5 | 1 |  |  | 0.5 | 3.6 | 4.8 |  | 99.9 | 0.8641748 | 0.9289126 |  | 1.289732 | 0 | 0.1225971 | 0.01391788 | 0 | 0 | 0.008915835 | 0.05825243 | 0.05095541 | 0 | 1.544371 |  |  | 1.289732 | 0 | 0.2451942 | 0.01391788 | 0 | 0 | 0.008915835 | 0.1165049 | 0.1019108 | 0
von Aulock | Dobson et al., 1989 | Rhyolite | TT | 0.8666295 | 0.9343827 | [11 empty] | 88 |  |  | 2 | [12 empty] | 77.7 | 0.07 | 13 | 0.38 | 0.04 | 0.05 | 0.52 | 4.08 | 4.19 |  | 100.03 | 0.8666295 | 0.9343827 |  | 1.29306 | 0.0008760951 | 0.127501 | 0.005288796 | 0.0005638568 | 0.001240387 | 0.009272468 | 0.06601942 | 0.04447983 | 0 |  | 1.548302 |  | 1.29306 | 0.0008760951 | 0.255002 | 0.005288796 | 0.0005638568 | 0.001240387 | 0.009272468 | 0.1320388 | 0.08895966 | 0
von Aulock | Ihinger et al., 1994 | Rhyolite |  |  |  | 1.86 | 0.05 |  | 2.688% | 1.5 | 0.1 |  | 6.667% |  |  |  | 80 |  |  | 4
von Aulock | Fine and Stolper, 1986 | Basalt | Subtracted devolatilized baseline | [20 empty] | 375 | 20 |  | 375 | 20 |  | Only carbonate
von Aulock | Fine and Stolper, 1985 | SiO2-NaAlSiO2 | Subtracted devolatilized baseline | [20 empty] | 200 | 15 |  | 235 | 20 |  | Only carbonate
Stolper | Stolper, 1982 | Basalt-Albite-Rhyolite | TT |  |  | 1.76 |  |  |  | 0.98 |  |  | 0% |  |  |  | 67 |  |  | 0.6 | [9 empty] | Big compositional range
Allabar | Allabar and Nowak, 2020 | Peralkaline rhyolite | TT | 0.7906653 |  | 1.2 | 0.02 |  | 1.667% | 1.5 | 0.04 |  | 2.667% | [19 empty] | 73.09 |  | 12.99 |  |  |  |  | 8.46 | 5.45 |  | 99.99 | 0.7906653 | 1 |  | 1.216342 | 0 | 0.1274029 | 0 | 0 | 0 | 0 | 0.1368932 | 0.05785563 | 0 | 1.538494 |  |  | 1.216342 | 0 | 0.2548058 | 0 | 0 | 0 | 0 | 0.2737864 | 0.1157113 | 0
Duncan | Duncan and Dasgupta, 2015 | Rhyolite | TT | 0.8052492 | 0.8406489 | [18 empty] | 207 | 22 |  | 143 | 10 |  | LINEAR BASELINE FOR CARBONATE |  |  | 68.95714 | 0.5 | 15.76 | 0.9357143 | 0.4928571 | 0.2457143 | 1.454286 | 4.227143 | 7.351429 | 0.29 | 100.2143 | 0.8052492 | 0.8406489 |  | 1.147564 | 0.006257822 | 0.1545704 | 0.01302316 | 0.006947521 | 0.006095616 | 0.02593234 | 0.06840037 | 0.07804064 | 0.0005837065 | 1.506832 |  |  | 1.147564 | 0.006257822 | 0.3091408 | 0.01302316 | 0.006947521 | 0.006095616 | 0.02593234 | 0.1368007 | 0.1560813 | 0.001167413 | 0.3188287
von Aulock | Cocheo, 1994 | Basanite |  |  |  | 0.56 | 0.04 |  | 7.143% | 0.58 | 0.02 |  | 3.448% | [16 empty] | Cited from Iacovino et al., 2013
TT = linear, GG = Gaussian
| 0.65 | 0.605 |  |  |  | 0.02 | 0.09443879 | 0.05713547
| 0.56 |  |  |  |  | 0.05
Confirmed, from Dixon or Mandeville compilation
Shi compiled
Pers comm
Removed
Silver | Silver et al., 1990 | Combined ANS |  | range of comp |  | 1.5 | 0.15 |  |  | 1.2 | 0.59 | [18 empty] | Composition has large range
Mandeville | Silver and Stolper, 1989 | Albite |  | 0.8 |  | 1.67 | 0.06 |  |  | 1.13 | 0.04 |  |  | 49 | 2 |  | 70 |  |  | 2 |  |  |  | 70 | 2 |  | 70 | 2
Mandeville | Ohlhorst et al., 2001 | Rhyolite |  | 0.856 |  | 1.66 | 0.05 |  |  | 1.41 | 0.07 | [18 empty] | Mandeville misattributes to Ohlhorst, really from Withers and Behrens
Behrens | Behrens et al., 2009 | Ultrapotassic melt (K-rich) | TT | 0.622 |  | 1.02 | 0.03 |  |  | 0.62 | 0.06 | [5 empty] | 63.9 |  |  | 5.4 |  |  |  | 308 | 110 |  |  |  |  | Behrens says in paper that Mandeville calibration not applicable to this composition
Mandeville | P. King (pers. Comm.) | Mt. Hood Andesite | ? | 0.759 |  | 1.08 | 0.11 |  |  | 1.15 | 0.17 |  |  | 40.83 | 4.12 |  | 70.32 |  |  | 6.86 | [9 empty] | No more information available
Stuke | Stuke et al., 2006 | Float Glass | TT | 0.6379243 | 0.7267415 | 1.07 | 0.02 |  |  | 0.53 | 0.01 |  |  | 24.2 | 1 | [14 empty] | 4500 concentration species dependent. Used Calibration A, which is for determining total H2O, rather than speciation.
Stuke | Stuke et al., 2007 | Soda Lime Silica Glass | TT | 0.6433279 | 0.7550569 | 0.87 | 0.04 |  |  | 0.52 | 0.03 |  |  | 20.9 | 1.3 | [14 empty] | 4500 concentration species dependent

## Feasibility Report 1
Microsoft Excel 16.48 Feasibility Report
Worksheet: [Epsilon_Regression.xlsx]Henry Cut down (2)
Report Created: 5/20/21 12:47:37 PM
Constraints Which Make the Problem Infeasible
| Cell | Name | Cell Value | Formula | Status | Slack

## Henry Cut down (2)
Compilation | Paper | Glass Composition | Baseline | Tau | Na/Na+Ca | Epsilon_5200 | Uncertainty_5200 | PeakPosition_5200 | Uncertainty_5200 | Epsilon_4500 | Uncertainty_4500 | PeakPosition_4500 | Uncertainty_4500 | Epsilon_1630 | Uncertainty | Peak Position | Epsilon_3550 | Epsilon_3550_OH | Epsilon_3550_H2Om | Uncertainty | Uncertainty_OH | Uncertainty_H2Om | Peak Position | Epsilon_1515 | Uncertainty | Peak Position | Epsilon_1430 | Uncertainty | Peak Position | Average(1430 and 1515 | Notes |  | Sample | SiO2 | TiO2 | Al2O3 | FeO | MnO | MgO | CaO | Na2O | K2O | P2O5 | Total | Si+Al/tot | Na/Na+Ca | Mole Numbers | SiO2 | TiO2 | Al2O3 | FeO | MnO | MgO | CaO | Na2O | K2O | P2O5 | Total Moles |  | Cation # | SiO2 | TiO2 | Al2O3 | FeO | MnO | MgO | CaO | Na2O | K2O | P2O5 | Total Cation | Mg# | Predicted Value | Molar Absorptivity to compare | Residual^2 | [8 empty] | Cation Fraction | Si | Ti | Al | Fe | Mn | Mg | Ca | Na | K | P | Total Cation
Shishkina | Shishkina et al., 2014 | Nephelinite, E2624 | TT | 0.5078379 | 0.3378835 | [11 empty] | 56.7 |  |  | 8.3 | [10 empty] | LINEAR BASELINE FOR CARBONATE |  |  | 42.32 | 2.26 | 11.8 | 11 | 0.19 | 13.31 | 13.23 | 3.72 | 0.96 | 1.13 | 99.92 | 0.5078379 | 0.3378835 |  | 0.7042769 | 0.02828536 | 0.1157317 | 0.1530967 | 0.00267832 | 0.330191 | 0.235913 | 0.06019417 | 0.01019108 | 0.007960549 |  | 1.640558 |  | 0.7042769 | 0.02828536 | 0.2314633 | 0.1530967 | 0.00267832 | 0.330191 | 0.235913 | 0.1203883 | 0.02038217 | 0.0159211 | 1.842596 | 0.6832183 | 371.6728 | #N/A | #N/A |  | Matrix | Si+Al/tot | Na/Na+Ca | Mg# | Y-int Molar | Sum Residuals ^2 |  |  | 0.3822199 | 0.01535082 | 0.125618 | 0.08308751 | 0.001453558 | 0.1791988 | 0.1280329 | 0.06533626 | 0.01106166 | 0.008640579 | 1
Shishkina | Shishkina et al., 2014 | Basanite, A2549 | TT | 0.5320668 | 0.3610391 | [11 empty] | 57.3 |  |  | 1.8 |  |  |  | 349 | 25 |  | 306 | 32 |  | 327.5 | LINEAR BASELINE FOR CARBONATE |  |  | 43.64 | 2.64 | 12.65 | 11.54 | 0.19 | 12.07 | 11.82 | 3.68 | 1.01 | 0.7 | 99.94 | 0.5320668 | 0.3610391 |  | 0.726244 | 0.0330413 | 0.1240683 | 0.1606124 | 0.00267832 | 0.2994294 | 0.2107703 | 0.05954693 | 0.01072187 | 0.004931314 |  | 1.627113 |  | 0.726244 | 0.0330413 | 0.2481365 | 0.1606124 | 0.00267832 | 0.2994294 | 0.2107703 | 0.1190939 | 0.02144374 | 0.009862628 | 1.831312 | 0.6508744 | 358.3674 | 327.5 | 952.7973 | Column Letter | Test | 0 | 1.680624e-14 | 411.3737 | 90.6148 | 42292.08 |  |  | 0.3965702 | 0.01804242 | 0.1354966 | 0.08770343 | 0.001462514 | 0.1635054 | 0.1150925 | 0.06503197 | 0.01170949 | 0.005385552 | 1
von Aulock | Thibault and Holloway, 1994 | Leucitite | Subtracted devolatilized baseline | 0.54094 | 0.288254 | [18 empty] | 355 |  |  | 355 |  |  | 355 |  |  |  | 44.11 | 2.69 | 12.8 | 9.31 | 0.19 | 9.14 | 14.34 | 3.2 | 3.45 | 0.77 | 100 | 0.54094 | 0.288254 |  | 0.7340656 | 0.03366708 | 0.1255394 | 0.1295755 | 0.00267832 | 0.2267427 | 0.2557061 | 0.05177994 | 0.0366242 | 0.005424445 |  | 1.596379 |  | 0.7340656 | 0.03366708 | 0.2510789 | 0.1295755 | 0.00267832 | 0.2267427 | 0.2557061 | 0.1035599 | 0.07324841 | 0.01084889 | 1.821171 | 0.636349 | 352.392 | 355 | 6.801456 | [7 empty] | R2 stat |  | 0.4030733 | 0.0184865 | 0.1378667 | 0.07114954 | 0.001470658 | 0.1245038 | 0.1404075 | 0.05686443 | 0.04022049 | 0.005957095 | 1
Shishkina | Shishkina et al., 2014 | Alkali basalt, B2518 | TT | 0.5851105 | 0.3747152 | [11 empty] | 60.3 |  |  | 3.7 | [10 empty] | LINEAR BASELINE FOR CARBONATE |  |  | 46.21 | 2.7 | 14.65 | 11.74 | 0.16 | 8.71 | 10.63 | 3.51 | 1.06 | 0.56 | 99.93 | 0.5851105 | 0.3747152 |  | 0.7690131 | 0.03379224 | 0.1436838 | 0.163396 | 0.002255427 | 0.2160754 | 0.1895506 | 0.05679612 | 0.01125265 | 0.003945051 |  | 1.585815 |  | 0.7690131 | 0.03379224 | 0.2873676 | 0.163396 | 0.002255427 | 0.2160754 | 0.1895506 | 0.1135922 | 0.02250531 | 0.007890102 | 1.805438 | 0.5694116 | 324.8558 | #N/A | #N/A | G | 5200 | 0.4324107 | 1.520996 | 0 | 0 |  | 0.83 |  | 0.4259427 | 0.01871692 | 0.1591678 | 0.09050211 | 0.001249241 | 0.1196803 | 0.1049887 | 0.06291672 | 0.01246529 | 0.004370187 | 1
Shishkina | Shishkina et al., 2014 | Alkali basalt, B2507 | TT | 0.5852483 | 0.3912448 | [11 empty] | 60.5 |  |  | 3.3 |  |  |  | 380 | 30 |  | 311 | 41 |  | 345.5 | LINEAR BASELINE FOR CARBONATE |  |  | 47.3 | 2.35 | 14.17 | 10.82 | 0.17 | 10.36 | 9.94 | 3.52 | 0.83 | 0.47 | 99.93 | 0.5852483 | 0.3912448 |  | 0.7871526 | 0.02941176 | 0.1389761 | 0.1505915 | 0.002396391 | 0.2570082 | 0.1772468 | 0.05695793 | 0.00881104 | 0.003311025 |  | 1.608552 |  | 0.7871526 | 0.02941176 | 0.2779521 | 0.1505915 | 0.002396391 | 0.2570082 | 0.1772468 | 0.1139159 | 0.01762208 | 0.00662205 | 1.819919 | 0.6305407 | 350.0027 | 345.5 | 20.274 | K | 4500 | 0.1211005 | 1.140035 | 0 | 0.3169084 |  | 0.7 |  | 0.4325206 | 0.01616103 | 0.1527277 | 0.08274625 | 0.001316757 | 0.1412195 | 0.09739266 | 0.0625939 | 0.009682891 | 0.00363865 | 1
Dixon and Pan | Dixon and Pan, 1995 | Basanite | Subtracted devolatilized baseline | 0.5854339 | 0.488757 | [18 empty] | 284 | 5 |  | 281 | 6 |  | 282.5 | Only carbonate |  |  | 46 | 3.17 | 15.2 | 12 | 0.23 | 9.06 | 8.22 | 4.33 | 1.32 | 0.27 | 99.8 | 0.5854339 | 0.488757 |  | 0.7655184 | 0.03967459 | 0.1490781 | 0.1670146 | 0.003242176 | 0.2247581 | 0.1465763 | 0.07006472 | 0.01401274 | 0.001902078 | 1.57994 |  |  | 0.7655184 | 0.03967459 | 0.2981561 | 0.1670146 | 0.003242176 | 0.2247581 | 0.1465763 | 0.1401294 | 0.02802548 | 0.003804156 | 1.816899 | 0.5736952 | 326.6179 | 282.5 | 1946.391 | R | 3550 | 71.88402 | 8.170919 | 25.34284 | 0 |  | 0.77 |  | 0.4213323 | 0.02183643 | 0.1641016 | 0.09192287 | 0.001784456 | 0.1237042 | 0.08067388 | 0.07712559 | 0.01542489 | 0.002093763 | 1
Mercier | Mercier et al., 2010 | Basanite | TT | 0.5879138 | 0.1764406 | [11 empty] | 43.96 |  |  | 0.6 | [10 empty] | Averaged 6 compositions of basinite, Tau small stdev, Na/Na+Ca more variable values. |  |  | 49.99 | 1.183333 | 16.56333 | 8.715 | 0.1383333 | 4.251667 | 9.853333 | 2.833333 | 2.76 | 0.8066667 | 97.095 | 0.6656917 | 0.3541051 |  | 0.8319188 | 0.01481018 | 0.1624493 | 0.1212944 | 0.001950005 | 0.1054742 | 0.1757014 | 0.04584682 | 0.02929936 | 0.005682752 |  | 1.488744 |  | 0.8319188 | 0.01481018 | 0.3248987 | 0.1212944 | 0.001950005 | 0.1054742 | 0.1757014 | 0.09169364 | 0.05859873 | 0.0113655 | 1.737705 | 0.4651184 | 281.9523 | #N/A | #N/A | O | 1630 | [7 empty] | 0.4787456 | 0.008522836 | 0.1869699 | 0.06980145 | 0.001122172 | 0.06069742 | 0.1011111 | 0.05276708 | 0.0337219 | 0.006540524 | 1
Dixon | Acocella et al., 1984 | NA2O*3SiO2 | ? | 0.6 |  | 0.634 |  |  |  | 0.267 | [20 empty] | Old study, included in Dixon but not Mandeville | [39 empty] | 0 |  |  | #N/A |  | Y | 1515 | 44.22016 | 0 | 463.3617 | 63.1807 |  | 0.52
Lesne | Lesne et al., 2011 | Basalt (Vesuvius) | TT | 0.6073895 | 0.2037063 | 0.57 | 0.04 | 5211 | 7.018% | 0.7 | 0.06 | 4465 | 8.571% | [17 empty] | 5200 absorbance coefficients are great |  |  | 48.02 | 0.96 | 14.52 | 7.51 | 0.14 | 6.82 | 12.77 | 1.8 | 5.55 | 0.65 | 98.74 | 0.6073895 | 0.2037063 |  | 0.7991346 | 0.01201502 | 0.1424088 | 0.1045233 | 0.001973499 | 0.1691888 | 0.2277104 | 0.02912621 | 0.0589172 | 0.004579077 |  | 1.544998 |  | 0.7991346 | 0.01201502 | 0.2848176 | 0.1045233 | 0.001973499 | 0.1691888 | 0.2277104 | 0.05825243 | 0.1178344 | 0.009158154 | 1.784608 | 0.6181268 | 344.8959 | #N/A | #N/A | AB | 1430 | 0 | 0 | 402.4889 | 83.88643 |  | 0.42 |  | 0.4477928 | 0.006732581 | 0.1595967 | 0.05856933 | 0.001105844 | 0.09480444 | 0.1275969 | 0.03264158 | 0.06602816 | 0.005131745 | 1
Shishkina | Vetere et al., 2014 | Phonotephrite AH3 | TT | 0.6075141 | 0.5368558 | [21 empty] | 264 | 15 |  | 264 | LINEAR BASELINE FOR CARBONATE |  |  | 50.99 | 0.87 | 15.54 | 7.77 | 0.04 | 6.03 | 11.32 | 7.23 | 1.89 |  | 101.68 | 0.6075141 | 0.5368558 |  | 0.8485605 | 0.01088861 | 0.1524127 | 0.108142 | 0.0005638568 | 0.1495907 | 0.2018545 | 0.1169903 | 0.02006369 | 0 | 1.609067 |  |  | 0.8485605 | 0.01088861 | 0.3048254 | 0.108142 | 0.0005638568 | 0.1495907 | 0.2018545 | 0.2339806 | 0.04012739 | 0 | 1.898533 | 0.5804103 | 329.3803 | 264 | 4274.589 | [9 empty] | 0.4469558 | 0.005735275 | 0.1605584 | 0.05696079 | 0.000296996 | 0.07879275 | 0.1063213 | 0.1232428 | 0.02113599 | 0 | 1
Shishkina | Vetere et al., 2014 | Phonotephrite AH2 | TT | 0.6124685 | 0.4241133 | [21 empty] | 244 | 15 |  | 244 | LINEAR BASELINE FOR CARBONATE |  |  | 49.65 | 0.84 | 14.99 | 7.76 | 0.06 | 5.49 | 11.41 | 4.63 | 4.71 |  | 99.54 | 0.6124685 | 0.4241133 |  | 0.8262606 | 0.01051314 | 0.1470184 | 0.1080028 | 0.0008457852 | 0.1361945 | 0.2034593 | 0.07491909 | 0.05 | 0 | 1.557214 |  |  | 0.8262606 | 0.01051314 | 0.2940369 | 0.1080028 | 0.0008457852 | 0.1361945 | 0.2034593 | 0.1498382 | 0.1 | 0 | 1.829151 | 0.5577232 | 320.0475 | 244 | 5783.22 | [9 empty] | 0.451718 | 0.005747552 | 0.1607504 | 0.0590453 | 0.0004623922 | 0.07445775 | 0.1112316 | 0.08191679 | 0.05467017 | 0 | 1
Shishkina | Vetere et al., 2014 | Phonotephrite AH1 | TT | 0.6224138 | 0.2368982 | [21 empty] | 294 | 16 |  | 294 | LINEAR BASELINE FOR CARBONATE |  |  | 49.89 | 0.89 | 15.57 | 7.82 | 0.02 | 5.75 | 11.4 | 1.95 | 7.52 |  | 100.81 | 0.6224138 | 0.2368982 |  | 0.8302546 | 0.01113892 | 0.1527069 | 0.1088379 | 0.0002819284 | 0.1426445 | 0.203281 | 0.0315534 | 0.07983015 | 0 | 1.560529 |  |  | 0.8302546 | 0.01113892 | 0.3054139 | 0.1088379 | 0.0002819284 | 0.1426445 | 0.203281 | 0.0631068 | 0.1596603 | 0 | 1.82462 | 0.5672148 | 323.952 | 294 | 897.1251 | [9 empty] | 0.4550288 | 0.006104791 | 0.1673849 | 0.05964961 | 0.0001545135 | 0.07817766 | 0.1114101 | 0.03458627 | 0.08750332 | 0 | 1
Shishkina | Shishkina et al., 2014 | Ferro-basalt, SC1 | TT | 0.6236374 | 0.3028044 | [18 empty] | 372 | 14 |  | 329 | 15 |  | 350.5 | LINEAR BASELINE FOR CARBONATE |  |  | 48.88 | 2.89 | 14.77 | 13.05 | 0 | 6.47 | 10.99 | 2.63 | 0.3 | 0 | 99.98 | 0.6236374 | 0.3028044 |  | 0.8134465 | 0.03617021 | 0.1448607 | 0.1816284 | 0 | 0.1605061 | 0.19597 | 0.04255663 | 0.003184713 | 0 |  | 1.578323 |  | 0.8134465 | 0.03617021 | 0.2897215 | 0.1816284 | 0 | 0.1605061 | 0.19597 | 0.08511327 | 0.006369427 | 0 | 1.768925 | 0.4691316 | 283.6032 | 350.5 | 4475.182 | [9 empty] | 0.4598535 | 0.02044756 | 0.1637839 | 0.1026772 | 0 | 0.09073649 | 0.1107848 | 0.04811581 | 0.003600732 | 0 | 1
Shishkina | Shishkina et al., 2014 | Alkali basalt, Etna | TT | 0.6256048 | 0.3670186 | [18 empty] | 394 | 27 |  | 360 | 24 |  | 377 | LINEAR BASELINE FOR CARBONATE |  |  | 48.34 | 1.77 | 16.4 | 10.48 | 0.2 | 5.97 | 10.83 | 3.46 | 1.96 | 0.59 | 100 | 0.6256048 | 0.3670186 |  | 0.80446 | 0.02215269 | 0.1608474 | 0.1458594 | 0.002819284 | 0.1481022 | 0.193117 | 0.05598706 | 0.02080679 | 0.004156393 |  | 1.554152 |  | 0.80446 | 0.02215269 | 0.3216948 | 0.1458594 | 0.002819284 | 0.1481022 | 0.193117 | 0.1119741 | 0.04161359 | 0.008312786 | 1.800106 | 0.5038147 | 297.871 | 377 | 6261.406 | [9 empty] | 0.4468959 | 0.01230633 | 0.1787088 | 0.08102825 | 0.001566177 | 0.08227417 | 0.1072809 | 0.06220418 | 0.0231173 | 0.004617943 | 1
Mandeville; Dixon | Dixon et al., 1995 | MORB | 5 Gaussians | 0.6273375 | 0.2972334 | 0.62 | 0.07 | 5200 | 11.29% | 0.67 | 0.03 | 4500 | 4.478% | 25 | 3 | 1630 | 63 |  |  | 3 | [10 empty] | Recalculated Tau |  |  | 50.8 | 1.84 | 13.7 | 12.4 | 0.22 | 6.67 | 11.5 | 2.68 | 0.15 | 0.19 | 100.15 | 0.6273375 | 0.2972334 |  | 0.8453986 | 0.02302879 | 0.1343664 | 0.1725818 | 0.003101212 | 0.1654676 | 0.2050642 | 0.0433657 | 0.001592357 | 0.001338499 | 1.593967 |  |  | 0.8453986 | 0.02302879 | 0.2687328 | 0.1725818 | 0.003101212 | 0.1654676 | 0.2050642 | 0.08673139 | 0.003184713 | 0.002676999 | 1.775968 | 0.4894777 | 291.973 | #N/A | #N/A | [9 empty] | 0.4760213 | 0.01296689 | 0.1513163 | 0.09717616 | 0.001746209 | 0.09317038 | 0.1154661 | 0.04883612 | 0.001793227 | 0.001507346 | 1
Mandeville | Ohlhorst et al., 2001 | Basalt | TT | 0.6291317 | 0.2496053 | 0.61 | 0.08 |  | 13.11% | 0.52 | 0.06 |  | 11.54% | [17 empty] | Recalculated Tau |  |  | 49.64 | 0.87 | 16.07 | 8.63 | 0.15 | 9.77 | 12.44 | 2.28 | 0.08 |  | 99.93 | 0.6291317 | 0.2496053 |  | 0.8260942 | 0.01088861 | 0.1576108 | 0.1201113 | 0.002114463 | 0.2423716 | 0.221826 | 0.0368932 | 0.0008492569 | 0 | 1.618759 |  |  | 0.8260942 | 0.01088861 | 0.3152217 | 0.1201113 | 0.002114463 | 0.2423716 | 0.221826 | 0.07378641 | 0.001698514 | 0 | 1.814113 | 0.6686428 | 365.6769 | #N/A | #N/A | [9 empty] | 0.4553709 | 0.006002169 | 0.1737608 | 0.06620941 | 0.001165563 | 0.1336034 | 0.1222779 | 0.04067355 | 0.000936278 | 0 | 1
Mandeville | Ohlhorst et al., 2001 | Basalt | GG | 0.6291317 | 0.2496053 | 0.71 | 0.08 |  | 11.27% | 0.62 | 0.06 |  | 9.677% | [17 empty] | Recalculated Tau |  |  | 49.64 | 0.87 | 16.07 | 8.63 | 0.15 | 9.77 | 12.44 | 2.28 | 0.08 |  | 99.93 | 0.6291317 | 0.2496053 |  | 0.8260942 | 0.01088861 | 0.1576108 | 0.1201113 | 0.002114463 | 0.2423716 | 0.221826 | 0.0368932 | 0.0008492569 | 0 | 1.618759 |  |  | 0.8260942 | 0.01088861 | 0.3152217 | 0.1201113 | 0.002114463 | 0.2423716 | 0.221826 | 0.07378641 | 0.001698514 | 0 | 1.814113 | 0.6686428 | 365.6769 | #N/A | #N/A | [9 empty] | 0.4553709 | 0.006002169 | 0.1737608 | 0.06620941 | 0.001165563 | 0.1336034 | 0.1222779 | 0.04067355 | 0.000936278 | 0 | 1
Lesne | Lesne et al., 2011 | Basalt (Stromboli) | TT | 0.6301202 | 0.2473735 | 0.62 | 0.1 | 5216 | 16.13% | 0.97 | 0.07 | 4483 | 7.216% | [17 empty] | 5202 absorbance coefficients are great |  |  | 49.4 | 0.8 | 15.8 | 7.64 | 0.2 | 8 | 12.7 | 2.3 | 1.9 | 0.4 | 99.14 | 0.6301202 | 0.2473735 |  | 0.8221002 | 0.01001252 | 0.1549627 | 0.1063326 | 0.002819284 | 0.1984619 | 0.2264622 | 0.03721683 | 0.02016985 | 0.002817894 |  | 1.578538 |  | 0.8221002 | 0.01001252 | 0.3099255 | 0.1063326 | 0.002819284 | 0.1984619 | 0.2264622 | 0.07443366 | 0.0403397 | 0.005635787 | 1.796523 | 0.6511334 | 358.474 | #N/A | #N/A | [9 empty] | 0.4576062 | 0.005573273 | 0.172514 | 0.05918801 | 0.0015693 | 0.11047 | 0.1260558 | 0.04143206 | 0.02245432 | 0.003137052 | 1
Lesne | Lesne et al., 2011 | Basalt (Etna) | TT | 0.6312139 | 0.3638943 | 0.56 | 0.08 | 5220 | 14.29% | 0.75 | 0.07 | 4483 | 9.333% | [17 empty] | 5201 absorbance coefficients are great |  |  | 47.59 | 1.66 | 17.19 | 10.15 | 0.17 | 5.72 | 10.85 | 3.42 | 1.98 | 0.51 | 99.24 | 0.6312139 | 0.3638943 |  | 0.7919787 | 0.02077597 | 0.1685955 | 0.1412665 | 0.002396391 | 0.1419003 | 0.1934736 | 0.05533981 | 0.02101911 | 0.003592814 |  | 1.536746 |  | 0.7919787 | 0.02077597 | 0.3371911 | 0.1412665 | 0.002396391 | 0.1419003 | 0.1934736 | 0.1106796 | 0.04203822 | 0.007185629 | 1.788886 | 0.501119 | 296.762 | #N/A | #N/A | [9 empty] | 0.4427217 | 0.01161392 | 0.1884922 | 0.07896899 | 0.0013396 | 0.07932326 | 0.1081531 | 0.06187069 | 0.02349966 | 0.004016818 | 1
Shishkina | Shishkina et al., 2014 | Alkali basalt, OB93 | TT | 0.636214 | 0.3669494 | [18 empty] | 385 | 18 |  | 341 | 19 |  | 363 | LINEAR BASELINE FOR CARBONATE |  |  | 49.03 | 2.76 | 16.2 | 11.9 | 0.17 | 5.88 | 9.8 | 3.13 | 1.12 | 0 | 99.99 | 0.636214 | 0.3669494 |  | 0.8159428 | 0.03454318 | 0.1588858 | 0.1656228 | 0.002396391 | 0.1458695 | 0.1747504 | 0.05064725 | 0.0118896 | 0 |  | 1.560548 |  | 0.8159428 | 0.03454318 | 0.3177717 | 0.1656228 | 0.002396391 | 0.1458695 | 0.1747504 | 0.1012945 | 0.02377919 | 0 | 1.78197 | 0.4682925 | 283.258 | 363 | 6358.784 | [9 empty] | 0.4578879 | 0.01938482 | 0.178326 | 0.09294365 | 0.001344799 | 0.08185855 | 0.0980658 | 0.0568441 | 0.01334433 | 0 | 1
Mandeville | Pandya et al., 1992 | Basalt | GG | 0.643 | [12 empty] | 61 |  |  | 1 | [10 empty] | Many compositional values, took Mandeville's Tau. Took constant TT par values (straight line, constant epsilon H2O/epsilon OH -- preferred by Ohlhorst and Mandeville) | [42 empty] | #N/A
Jendrzejewski | Jendrzejwski et al., 1997 | MORB | Subtracted devolatilized baseline | 0.6454565 | 0.2446381 | [11 empty] | 78 |  |  | ? |  |  |  | 398 | 10 |  | 398 | 10 |  | 398 | H2O 3550 from von Aulock, can't find paper. Averaged all ALV-892 compositions. |  |  | 51.84 | 1.26 | 14.332 | 9.642 | 0.174 | 7.78 | 11.88 | 2.12 | 0.04 | 0.112 | 99.18 | 0.6454565 | 0.2446381 |  | 0.8627059 | 0.01576971 | 0.1405649 | 0.1341962 | 0.002452777 | 0.1930042 | 0.2118402 | 0.03430421 | 0.0004246285 | 0.0007890102 |  | 1.595263 |  | 0.8627059 | 0.01576971 | 0.2811299 | 0.1341962 | 0.002452777 | 0.1930042 | 0.2118402 | 0.06860841 | 0.0008492569 | 0.00157802 | 1.772135 | 0.5898654 | 333.2699 | 398 | 4189.984 | [9 empty] | 0.4868174 | 0.00889871 | 0.1586391 | 0.07572576 | 0.00138408 | 0.1089106 | 0.1195396 | 0.03871512 | 0.0004792282 | 0.000890463 | 1
Shishkina | Shishkina et al., 2014 | MORB, 169oxi | TT | 0.6530357 | 0.2754546 | [18 empty] | 359 | 25 |  | 306 | 11 |  | 332.5 | LINEAR BASELINE FOR CARBONATE |  |  | 50.69 | 1.46 | 16.95 | 8.51 | 0.13 | 7.48 | 12.03 | 2.52 | 0.22 | 0 | 99.99 | 0.6530357 | 0.2754546 |  | 0.843568 | 0.01827284 | 0.1662417 | 0.1184412 | 0.001832535 | 0.1855619 | 0.214515 | 0.0407767 | 0.002335456 | 0 |  | 1.591545 |  | 0.843568 | 0.01827284 | 0.3324833 | 0.1184412 | 0.001832535 | 0.1855619 | 0.214515 | 0.0815534 | 0.004670913 | 0 | 1.800899 | 0.6103948 | 341.7152 | 332.5 | 84.91933 | [9 empty] | 0.4684149 | 0.01014651 | 0.1846207 | 0.06576782 | 0.001017566 | 0.1030385 | 0.1191154922 | 0.04528482 | 0.002593656 | 0 | 1
Vetere | Vetere et al., 2011 | Shoshonite | TT | 0.658648 | 0.438376 | 1.03 | 0.03 |  | 2.913% | 0.8 | 0.06 |  | 7.5% | [13 empty] | 356 | 18 |  | 356 |  |  |  | 53.47 | 0.71 | 15.48 | 8.39 | 0.1 | 4.88 | 8.51 | 3.66 | 4.72 |  | 99.92 | 0.658648 | 0.438376 |  | 0.8898319 | 0.008886108 | 0.1518242 | 0.1167711 | 0.001409642 | 0.1210618 | 0.1517475 | 0.0592233 | 0.05010616 | 0 |  | 1.550862 |  | 0.8898319 | 0.008886108 | 0.3036485 | 0.1167711 | 0.001409642 | 0.1210618 | 0.1517475 | 0.1184466 | 0.1002123 | 0 | 1.812015 | 0.5090205 | 300.0124 | 356 | 3134.607 | [9 empty] | 0.491073 | 0.004903991 | 0.167575 | 0.06444264 | 0.0007779415 | 0.06681056 | 0.08374515 | 0.06536733 | 0.05530434 | 0 | 1
Shishkina | Di Matteo et al., 2006 | Shoshonite | French curve (3550) | 0.6631703 | 0.2535458 | [11 empty] | 60 |  |  | 2 | [13 empty] | 51.8 | 0.84 | 15.39 | 7.21 | 0.16 | 5.7 | 10.9 | 2.04 | 3.28 | 0.47 | 97.79 | 0.6631703 | 0.2535458 |  | 0.8620403 | 0.01051314 | 0.1509415 | 0.1003479 | 0.002255427 | 0.1414041 | 0.1943652 | 0.03300971 | 0.03481953 | 0.003311025 | 1.529697 |  |  | 0.8620403 | 0.01051314 | 0.3018831 | 0.1003479 | 0.002255427 | 0.1414041 | 0.1943652 | 0.06601942 | 0.06963907 | 0.00662205 | 1.75509 | 0.5849138 | 331.233 | #N/A | #N/A | [9 empty] | 0.4911659 | 0.005990088 | 0.1720044 | 0.05717539 | 0.001285078 | 0.08056803 | 0.1107437 | 0.03761598 | 0.03967835 | 0.003773055 | 1
Shishkina | Shishkina et al., 2010 | Basalt | GG | 0.6637834 | 0.2765566 | 0.65 | 0.08 |  | 12.31% | 0.69 | 0.08 |  | 11.59% |  |  |  | 65 |  |  | 2 |  |  |  | 361 | 43 |  | 317 | 23 |  | 339 | Recalculated Tau. LINEAR BASELINE FOR CARBONATES. 1515 value pulled from Shishkina, 2014 |  |  | 50.12 | 0.91 | 18.32 | 9.36 | 0.17 | 7.01 | 11.345 | 2.39 | 0.225 | 0.15 | 100 | 0.6637834 | 0.2765566 |  | 0.8340822 | 0.01138924 | 0.1796783 | 0.1302714 | 0.002396391 | 0.1739023 | 0.2023003 | 0.03867314 | 0.002388535 | 0.00105671 | 1.576138 |  |  | 0.8340822 | 0.01138924 | 0.3593566 | 0.1302714 | 0.002396391 | 0.1739023 | 0.2023003 | 0.07734628 | 0.00477707 | 0.00211342 | 1.797935 | 0.5717203 | 325.8055 | 339 | 174.0944 | [9 empty] | 0.4639112 | 0.00633462 | 0.1998718 | 0.07245612 | 0.001332857 | 0.09672332 | 0.1125181 | 0.0430195 | 0.002656976 | 0.001175471 | 1
Mandeville | Yamashita et al., 1997 | Tholeiite | TT | 0.665081 | 0.2642416 | 0.84 | 0.06 |  | 7.143% | 0.85 | 0.07 |  | 8.235% |  |  |  | 64 |  |  | 1 | [10 empty] | Recalculated Tau |  |  | 53.59 | 1.23 | 14.05 | 12.59 | 0.22 | 5.26 | 10.41 | 2.06 | 0.43 | 0.16 | 100 | 0.665081 | 0.2642416 |  | 0.8918289 | 0.01539424 | 0.1377991 | 0.1752262 | 0.003101212 | 0.1304887 | 0.1856277 | 0.03333333 | 0.004564756 | 0.001127157 | 1.577364 |  |  | 0.8918289 | 0.01539424 | 0.2755983 | 0.1752262 | 0.003101212 | 0.1304887 | 0.1856277 | 0.06666667 | 0.009129512 | 0.002254315 | 1.755316 | 0.4268314 | 266.202 | #N/A | #N/A | [9 empty] | 0.5080732 | 0.008770071 | 0.1570078 | 0.09982601 | 0.001766755 | 0.07433917 | 0.1057517 | 0.03797987 | 0.005201065 | 0.001284279 | 1
Mercier | Mercier et al., 2010 | Basalt | TT | 0.6656917 | 0.3541051 | [11 empty] | 62.8 |  |  | 0.8 | [10 empty] | Averaged 6 compositions of basalt, Tau small stdev, Na/Na+Ca more variable values. |  |  | 49.99 | 1.183333 | 16.56333 | 8.715 | 0.1383333 | 4.251667 | 9.853333 | 2.833333 | 2.76 | 0.8066667 | 97.095 | 0.6656917 | 0.3541051 |  | 0.8319188 | 0.01481018 | 0.1624493 | 0.1212944 | 0.001950005 | 0.1054742 | 0.1757014 | 0.04584682 | 0.02929936 | 0.005682752 |  | 1.494427 |  | 0.8319188 | 0.01481018 | 0.3248987 | 0.1212944 | 0.001950005 | 0.1054742 | 0.1757014 | 0.09169364 | 0.05859873 | 0.0113655 | 1.737705 | 0.4651184 | 281.9523 | #N/A | #N/A | [9 empty] | 0.4787456 | 0.008522836 | 0.1869699 | 0.06980145 | 0.001122172 | 0.06069742 | 0.1011111 | 0.05276708 | 0.0337219 | 0.006540524 | 1
Mandeville | Yamashita et al., 1997 | High Al Basalt | TT | 0.6712911 | 0.3424827 | 0.84 | 0.06 |  | 7.143% | 0.85 | 0.07 |  | 8.235% |  |  |  | 64 |  |  | 1 | [10 empty] | Recalculated Tau |  |  | 51.84 | 1.39 | 17.08 | 10.2 | 0.18 | 5.32 | 10 | 2.87 | 0.79 | 0.33 | 100 | 0.6712911 | 0.3424827 |  | 0.8627059 | 0.01739675 | 0.1675167 | 0.1419624 | 0.002537356 | 0.1319772 | 0.1783167 | 0.04644013 | 0.008386412 | 0.002324762 | 1.55724 |  |  | 0.8627059 | 0.01739675 | 0.3350333 | 0.1419624 | 0.002537356 | 0.1319772 | 0.1783167 | 0.09288026 | 0.01677282 | 0.004649524 | 1.784232 | 0.4817747 | 288.8043 | #N/A | #N/A | [9 empty] | 0.4835166 | 0.00975027 | 0.1877745 | 0.07956499 | 0.001422099 | 0.07396861 | 0.09994029 | 0.05205615 | 0.009400583 | 0.002605896 | 1
Fiege | Fiege et al., 2015 | Mg-poor basalt | TT | 0.6893129 | 0.3628179 | 0.848 |  |  | 0% | 1.161 | [20 empty] | Recalculated Tau |  |  | 52.46 | 2.8 | 16.14 | 10.98 | 0.15 | 0.94 | 10.55 | 3.31 | 1.03 | 0.41 | 98.77 | 0.6893129 | 0.3628179 |  | 0.8730238 | 0.0350438 | 0.1582974 | 0.1528184 | 0.002114463 | 0.02331928 | 0.1881241 | 0.05355987 | 0.01093418 | 0.002888341 | 1.497235 |  |  | 0.8730238 | 0.0350438 | 0.3165947 | 0.1528184 | 0.002114463 | 0.02331928 | 0.1881241 | 0.1071197 | 0.02186837 | 0.005776682 | 1.725803 |  |  | #N/A | [10 empty] | 0.5058652 | 0.02030579 | 0.1834478 | 0.08854912 | 0.001225205 | 0.01351213 | 0.1090067 | 0.06206949 | 0.01267141 | 0.003347242 | 1
Mandeville; Dixon | Bartholemew et al., 1980 | NaKZnSiAL | ? | 0.691 |  | 1 | 0.08 | 5236 | 8% | 0.55 |  | 4505 |  | 28 | 5 | 1630 | [14 empty] | Can't recalculate Mandeville values |  |  | 76.9 |  | 1.3 |  |  |  |  | 10.8 | 3 |  | 92 | 0.7595465 |  |  | 1.279747 | 0 | 0.0127501 | 0 | 0 | 0 | 0 | 0.1747573 | 0.03184713 | 0 |  | 1.499102 |  | 1.279747 | 0 | 0.0255002 | 0 | 0 | 0 | 0 | 0.3495146 | 0.06369427 | 0 | 1.718456 |  |  | #N/A | [10 empty] | 0.7447075 |  | 0.01483902 | 0 | 0 | 0 | 0 | 0.2033887 | 0.03706482 | 0 | 1
Mandeville | Jakobsson, 1997 | Icelandite | Bruker B&K baselines | 0.708 | 0.5073893 | 1.25 | 0.05 |  | 4% | 0.95 | 0.1 |  | 10.53% | 42 | 2 | [8 empty] | 180 | 15 |  | 190 | 15 |  | 185 | I calculate Tau = 0.6784, but Mandeville has 0.708 and thev value plotted in Jakobsson figure is > 0.7 |  |  | 54.55 | 2.02 | 14.5 | 12.17 | 0.27 | 2.95 | 6.96 | 3.95 | 1.28 | 1.02 | 99.67 | 0.6784177 | 0.5073893 |  | 0.907805 | 0.0252816 | 0.1422126 | 0.1693807 | 0.003806033 | 0.07318283 | 0.1241084 | 0.06391586 | 0.01358811 | 0.007185629 |  | 1.523281 |  | 0.907805 | 0.0252816 | 0.2844253 | 0.1693807 | 0.003806033 | 0.07318283 | 0.1241084 | 0.1278317 | 0.02717622 | 0.01437126 | 1.757369 | 0.3017059 | 214.7287 | 185 | 883.7943 | [9 empty] | 0.5165705 | 0.01438605 | 0.1618472 | 0.09638309 | 0.002165757 | 0.04164341 | 0.07062172 | 0.0727404 | 0.01546415 | 0.008177712 | 1
Shishkina | Di Matteo et al., 2006 | Latite | French curve (3550) | 0.7117335 | 0.5746577 | [11 empty] | 60 |  |  | 2 | [11 empty] | For H2Ot < 2 wt%; for H2Ot > 2 wt% e3500 = 80 (±1) – 1.36 (±0.23) CH2Ot, where CH2Ot is H2Ot concentration in wt% (Leschik et al. 2004). |  | 53.8 | 0.87 | 17.67 | 6.9 | 0.15 | 2.43 | 5.83 | 4.34 | 3.82 | 0.58 | 96.39 | 0.7117335 | 0.5746577 |  | 0.8953237 | 0.01088861 | 0.1733033 | 0.0960334 | 0.002114463 | 0.06028281 | 0.1039586 | 0.07022654 | 0.04055202 | 0.004085946 | 1.452683 |  |  | 0.8953237 | 0.01088861 | 0.3466065 | 0.0960334 | 0.002114463 | 0.06028281 | 0.1039586 | 0.1404531 | 0.08110403 | 0.008171892 | 1.744937 | 0.3856466 | 249.2597 | #N/A | #N/A | [9 empty] | 0.513098 | 0.006240116 | 0.1986355 | 0.05503545 | 0.00121177 | 0.03454727 | 0.05957729 | 0.08049177 | 0.04647963 | 0.004683201 | 1
Carroll | Carroll and Blank, 1997 | Phonolite | TT | 0.7198247 | 0.9586394 | 1.1 | 0.12 |  | 10.91% | 1.25 | 0.33 |  | 26.4% | [17 empty] | Recalculated tau, discrepancy with expected values from Mandeville -- say there is more to explain variability in coefficient |  |  | 59.44 | 0.645 | 18.82 | 3.85 | 0.2 | 0.33 | 0.785 | 10.025 | 5.49 | 0.075 | 99.66 | 0.7198247 | 0.9586394 |  | 0.9891829 | 0.008072591 | 0.1845822 | 0.05358386 | 0.002819284 | 0.008186554 | 0.01399786 | 0.1622168 | 0.05828025 | 0.0005283551 |  | 1.481451 |  | 0.9891829 | 0.008072591 | 0.3691644 | 0.05358386 | 0.002819284 | 0.008186554 | 0.01399786 | 0.3244337 | 0.1165605 | 0.00105671 | 1.887058 |  |  | #N/A | [10 empty] | 0.5241931 | 0.00427787 | 0.1956296 | 0.02839544 | 0.00149401 | 0.004338262 | 0.007417821 | 0.1719256 | 0.06176837 | 0.0005599775 | 1
Mandeville | Ohlhorst et al., 2001 | Andesite | TT | 0.7215347 | 0.4417044 | 0.83 | 0.07 |  | 8.434% | 0.7 | 0.04 |  | 5.714% | [17 empty] | Recalculated Tau |  |  | 57.07 | 0.84 | 17.46 | 7.56 | 0.11 | 4.26 | 7.57 | 3.3 | 1.6 |  | 99.77 | 0.7215347 | 0.4417044 |  | 0.9497421 | 0.01051314 | 0.1712436 | 0.1052192 | 0.001550606 | 0.105681 | 0.1349857 | 0.05339806 | 0.01698514 | 0 | 1.549319 |  |  | 0.9497421 | 0.01051314 | 0.3424872 | 0.1052192 | 0.001550606 | 0.105681 | 0.1349857 | 0.1067961 | 0.03397028 | 0 | 1.790945 | 0.5010947 | 296.752 | #N/A | #N/A | [9 empty] | 0.5303021 | 0.005870163 | 0.1912327 | 0.05875065 | 0.0008658032 | 0.05900849 | 0.07537122 | 0.05963114 | 0.01896779 | 0 | 1
Mandeville | Ohlhorst et al., 2001 | Andesite | GG | 0.7215347 | 0.4417044 | 0.96 | 0.1 |  | 10.42% | 0.85 | 0.08 |  | 9.412% | [17 empty] | Recalculated Tau |  |  | 57.07 | 0.84 | 17.46 | 7.56 | 0.11 | 4.26 | 7.57 | 3.3 | 1.6 |  | 99.77 | 0.7215347 | 0.4417044 |  | 0.9497421 | 0.01051314 | 0.1712436 | 0.1052192 | 0.001550606 | 0.105681 | 0.1349857 | 0.05339806 | 0.01698514 | 0 | 1.549319 |  |  | 0.9497421 | 0.01051314 | 0.3424872 | 0.1052192 | 0.001550606 | 0.105681 | 0.1349857 | 0.1067961 | 0.03397028 | 0 | 1.790945 | 0.5010947 | 296.752 | #N/A | #N/A | [9 empty] | 0.5303021 | 0.005870163 | 0.1912327 | 0.05875065 | 0.0008658032 | 0.05900849 | 0.07537122 | 0.05963114 | 0.01896779 | 0 | 1
Shishkina | Vetere et al., 2014 | Latite | TT | 0.7223801 | 0.5902664 | [21 empty] | 215 | 8 |  | 215 | LINEAR BASELINE FOR CARBONATE |  |  | 58.29 | 0.52 | 16.5 | 6.92 | 0.11 | 2.23 | 5.14 | 4.08 | 5.36 |  | 99.15 | 0.7223801 | 0.5902664 |  | 0.9700449 | 0.006508135 | 0.1618282 | 0.09631176 | 0.001550606 | 0.05532126 | 0.09165478 | 0.06601942 | 0.05690021 | 0 | 1.506139 |  |  | 0.9700449 | 0.006508135 | 0.3236563 | 0.09631176 | 0.001550606 | 0.05532126 | 0.09165478 | 0.1320388 | 0.1138004 | 0 | 1.790887 | 0.3648365 | 240.699 | 215 | 660.4361 | [9 empty] | 0.5416561 | 0.003634029 | 0.180724 | 0.0537788 | 0.0008658313 | 0.03089042 | 0.05117842 | 0.07372817 | 0.06354417 | 0 | 1
von Aulock | King et al., 2002 | Andesite | GG | 0.7433245 | 0.530808 | 1.08 | 0.11 | 5209 | 10.19% | 1.15 | 0.17 | 4503 | 14.78% | 40.8 | 4.1 | 1633 | 70.3 |  |  | 6.9 |  |  | 3534 | [7 empty] | Use Dixon and Pan carbonate values. Went with Mt. Hood composition since that is ultimately what is measured and goes into calibration. |  |  | 59.1 | 0.94 | 17.8 | 6.43 |  | 3.05 | 6.85 | 4.27 | 1.08 |  | 99.52 | 0.7433245 | 0.530808 |  | 0.9835247 | 0.01176471 | 0.1745783 | 0.089492 | 0 | 0.07566361 | 0.1221469 | 0.06909385 | 0.01146497 | 0 |  | 1.537729 |  | 0.9835247 | 0.01176471 | 0.3491565 | 0.089492 | 0 | 0.07566361 | 0.1221469 | 0.1381877 | 0.02292994 | 0 | 1.792866 | 0.4581353 | 279.0796 | #N/A | #N/A | [9 empty] | 0.5485768 | 0.006561954 | 0.1947477 | 0.0499156 | 0 | 0.0422026 | 0.06812942 | 0.07707642 | 0.01278954 | 0 | 1
Mandeville | Mandeville, 2002 | Fe-Bearing Andesite | GG | 0.746 |  | 1.07 | 0.07 |  | 6.542% | 0.79 | 0.07 |  | 8.861% | 42.34 | 2.77 |  | 62.32 |  |  | 0.42 | [10 empty] | Went with Mandeville Tau, not sure which compositional values were used | [39 empty] | 0 |  |  | #N/A
McIntosh | McIntosh et al., 2017 | Fe-Bearing Andesite | TT (3550), French curve (NIR) | 0.746 | [13 empty] | 79 | 49 |  | 11 | 6 | [8 empty] | Don't have compositional values | [39 empty] | 0 |  |  | #N/A
von Aulock | Di Matteo et al., 2004 | Trachyte | French curve, following Newman et al., 1986 | 0.7551491 | 0.7393925 | 1.36 | 0.18 |  | 13.24% | 1.58 | 0.29 |  | 18.35% | [17 empty] | Averaged 3 compositions of starting materials for Tau, Na/Na+Ca more variable |  |  | 59.98667 | 0.4433333 | 18.85667 | 3.38 | 0.1833333 | 1.06 | 2.426667 | 4.213333 | 8.466667 | 0.19 | 99.20667 | 0.7551491 | 0.7393925 |  | 0.9982804 | 0.005548602 | 0.1849418 | 0.04704245 | 0.002584344 | 0.0262962 | 0.04327152 | 0.06817691 | 0.08987969 | 0.001338499 |  | 1.46736 |  | 0.9982804 | 0.005548602 | 0.3698836 | 0.04704245 | 0.002584344 | 0.0262962 | 0.04327152 | 0.1363538 | 0.1797594 | 0.002676999 | 1.811697 | 0.3585586 | 238.1164 | #N/A | #N/A | [9 empty] | 0.5510194 | 0.003062654 | 0.2041641 | 0.02596595 | 0.001426476 | 0.01451468 | 0.02388452 | 0.07526303 | 0.09922153 | 0.001477619 | 1
McIntosh | Vetere et al., 2006 | Fe-Free Andesite | TT | 0.7555306 | 0.3940212 | 1.04 | 0.04 |  | 3.846% | 0.92 | 0.03 |  | 3.261% | [20 empty] | 59.19 | 0.02 | 21.57 | 0.06 | 0.06 | 5.5 | 9.49 | 3.4 | 1.79 |  | 101.08 | 0.7555306 | 0.3940212 |  | 0.9850225 | 0.0002503129 | 0.2115536 | 0.0008350731 | 0.0008457852 | 0.1364426 | 0.1692225 | 0.05501618 | 0.01900212 | 0 | 1.578191 |  |  | 0.9850225 | 0.0002503129 | 0.4231071 | 0.0008350731 | 0.0008457852 | 0.1364426 | 0.1692225 | 0.1100324 | 0.03800425 | 0 | 1.863762 |  |  | #N/A | [10 empty] | 0.5285129 | 0.0001343051 | 0.2270177 | 0.0004480577 | 0.0004538052 | 0.07320813 | 0.09079619 | 0.05903776 | 0.02039114 | 0 | 1
Mandeville; Dixon | Silver et al., 1990 | Jadeite Glass | French curve, following Newman et al., 1986 | 0.7556249 | 0.9769305 | 1.13 |  | 5207 | 0% | 1.12 |  | 4476 | 0% | [17 empty] | Recalculated Tau |  |  | 57.8 |  | 25.3 | 0.5 |  |  | 0.6 | 14 | 0.04 |  | 98.24 | 0.7556249 | 0.9769305 |  | 0.9618905 |  | 0.2481365 | 0.006958942 | 0 | 0 | 0.010699 | 0.2265372 | 0.0004246285 | 0 | 1.454647 |  |  | 0.9618905 | 0 | 0.496273 | 0.006958942 | 0 | 0 | 0.010699 | 0.4530744 | 0.0008492569 | 0 | 1.929745 |  |  | #N/A | [10 empty] | 0.4984547 |  | 0.2571702 | 0.003606146 | 0 | 0 | 0.005544256 | 0.2347846 | 0.0004400876 | 0 | 1
Mandeville; Dixon | Silver et al., 1990 | CAS-E2 | French curve, following Newman et al., 1986 | 0.7736152 |  | 1.07 | 0.04 | 5204 |  | 0.85 | 0.03 | 4485 | 3.529% | [17 empty] | Mandeville marks at CAS-7, but the glass measured is actually CAS-E2. Dixon uses E2 as well. E7 different comp. |  |  | 63.7 |  | 14.3 |  |  |  | 22 |  |  |  | 100 | 0.7736152 |  |  | 1.060077 |  | 0.1402511 | 0 | 0 | 0 | 0.3922967 | 0 | 0 | 0 | 1.592624 |  |  | 1.060077 | 0 | 0.2805022 | 0 | 0 | 0 | 0.3922967 | 0 | 0 | 0 | 1.732875 |  |  | #N/A | [10 empty] | 0.6117442 |  | 0.1618709 | 0 | 0 | 0 | 0.2263848 | 0 | 0 | 0 | 1
Mandeville | Yamashita et al., 1997 | Dacite | TT | 0.7822693 | 0.5576399 | 1.6 | 0.3 |  | 18.75% | 0.94 | 0.06 |  | 6.383% |  |  |  | 68 |  |  | 1 | [10 empty] | Recalculated Tau |  |  | 65.43 | 0.86 | 15.26 | 6.08 | 0.15 | 1.57 | 5.73 | 3.98 | 0.78 | 0.17 | 100.01 | 0.7822693 | 0.5576399 |  | 1.088867 | 0.01076345 | 0.1496665 | 0.08462074 | 0.002114463 | 0.03894815 | 0.1021755 | 0.06440129 | 0.008280255 | 0.001197605 | 1.549837 |  |  | 1.088867 | 0.01076345 | 0.2993331 | 0.08462074 | 0.002114463 | 0.03894815 | 0.1021755 | 0.1288026 | 0.01656051 | 0.00239521 | 1.77458 | 0.3151938 | 220.2773 | #N/A | #N/A | [9 empty] | 0.6135911 | 0.006065352 | 0.1686782 | 0.04768493 | 0.001191528 | 0.02194781 | 0.05757725 | 0.072582 | 0.009332071 | 0.001349733 | 1
Mandeville | Ohlhorst et al., 2001 | Dacite | TT | 0.7826669 | 0.5778212 | 1.13 | 0.09 |  | 7.965% | 0.96 | 0.06 |  | 6.25% | [17 empty] | Recalculated Tau |  |  | 65.19 | 0.65 | 15.29 | 4.68 | 0.07 | 2.11 | 4.84 | 3.65 | 2.52 |  | 99 | 0.7826669 | 0.5778212 |  | 1.084873 | 0.008135169 | 0.1499608 | 0.0651357 | 0.0009867494 | 0.05234433 | 0.08630528 | 0.05906149 | 0.02675159 | 0 | 1.533554 |  |  | 1.084873 | 0.008135169 | 0.2999215 | 0.0651357 | 0.0009867494 | 0.05234433 | 0.08630528 | 0.118123 | 0.05350318 | 0 | 1.769328 | 0.4455594 | 273.9062 | #N/A | #N/A | [9 empty] | 0.6131553 | 0.004597887 | 0.1695116 | 0.03681381 | 0.0005576974 | 0.02958431 | 0.04877857 | 0.06676151 | 0.03023928 | 0 | 1
Mandeville | Ohlhorst et al., 2001 | Dacite | GG | 0.7826669 | 0.5778212 | 1.21 | 0.1 |  | 8.264% | 1.07 | 0.07 |  | 6.542% | [17 empty] | Recalculated Tau |  |  | 65.19 | 0.65 | 15.29 | 4.68 | 0.07 | 2.11 | 4.84 | 3.65 | 2.52 |  | 99 | 0.7826669 | 0.5778212 |  | 1.084873 | 0.008135169 | 0.1499608 | 0.0651357 | 0.0009867494 | 0.05234433 | 0.08630528 | 0.05906149 | 0.02675159 | 0 | 1.533554 |  |  | 1.084873 | 0.008135169 | 0.2999215 | 0.0651357 | 0.0009867494 | 0.05234433 | 0.08630528 | 0.118123 | 0.05350318 | 0 | 1.769328 | 0.4455594 | 273.9062 | #N/A | #N/A | [9 empty] | 0.6131553 | 0.004597887 | 0.1695116 | 0.03681381 | 0.0005576974 | 0.02958431 | 0.04877857 | 0.06676151 | 0.03023928 | 0 | 1
Mandeville | Mandeville, 2002 | Fe-Free Andesite | GG | 0.795 |  | 1.46 | 0.07 |  | 4.795% | 0.89 | 0.07 |  | 7.865% | 52.05 | 2.85 |  | 69.21 |  |  | 0.52 | [10 empty] | Went with Mandeville Tau, not sure which compositional values were used | [39 empty] | 0 |  |  | #N/A
McIntosh | McIntosh et al., 2017 | Fe-Free Andesite | TT (3550), French curve (NIR) | 0.795 | [13 empty] | 76 | 62 |  | 12 | 7 | [8 empty] | Don't have compositional values | [39 empty] | 0 |  |  | #N/A
Withers and Behrens | Withers and Behrens, 1999 | Albite, 300 K | TT | 0.796892 | 1 | 1.46 | 0.04 |  | 2.74% | 1.2 | 0.06 |  | 5% | [17 empty] | Two baselines, GG and TT, both values provided |  |  | 69.34 |  | 18.87 |  |  |  |  | 11.99 | 0.02 |  | 100.22 | 0.796892 |  |  | 1.153936 |  | 0.1850726 | 0 | 0 | 0 | 0 | 0.1940129 | 0.0002123142 | 0 | 1.533234 |  |  | 1.153936 | 0 | 0.3701452 | 0 | 0 | 0 | 0 | 0.3880259 | 0.0004246285 | 0 | 1.912531 |  |  | #N/A | [10 empty] | 0.6033552 |  | 0.1935368 | 0 | 0 | 0 | 0 | 0.202886 | 0.0002220243 | 0 | 1
Withers and Behrens | Withers and Behrens, 1999 | Albite, 300 K | GG | 0.796892 | 1 | 1.48 | 0.04 |  | 2.703% | 1.34 | 0.07 |  | 5.224% | [17 empty] | Two baselines, GG and TT, both values provided |  |  | 69.34 |  | 18.87 |  |  |  |  | 11.99 | 0.02 |  | 100.22 | 0.796892 |  |  | 1.153936 |  | 0.1850726 | 0 | 0 | 0 | 0 | 0.1940129 | 0.0002123142 | 0 | 1.533234 |  |  | 1.153936 | 0 | 0.3701452 | 0 | 0 | 0 | 0 | 0.3880259 | 0.0004246285 | 0 | 1.912531 |  |  | #N/A | [10 empty] | 0.6033552 |  | 0.1935368 | 0 | 0 | 0 | 0 | 0.202886 | 0.0002220243 | 0 | 1
Dixon | Silver et al., 1990 | Orthoclase, KAS | French curve, following Newman et al., 1986 | 0.798937 |  | 1.87 | 0.07 | 5222 | 3.743% | 1.43 | 0.05 | 4472 | 3.497% | [17 empty] | from Silver et al., 1990 |  |  | 65.2 |  | 17.8 | [5 empty] | 17 |  | 100 | 0.798937 |  |  | 1.085039 |  | 0.1745783 | 0 | 0 | 0 | 0 | 0 | 0.1804671 | 0 | 1.440084 |  |  | 1.085039 | 0 | 0.3491565 | 0 | 0 | 0 | 0 | 0 | 0.3609342 | 0 | 1.79513 |  |  | #N/A | [10 empty] | 0.6044349 |  | 0.1945021 | 0 | 0 | 0 | 0 | 0 | 0.201063 | 0 | 1
Mandeville | Behrens, 1995 | Albite, Ab (I) | TT | 0.7992643 |  | 1.49 | 0.03 |  | 2.013% | 1.28 | 0.03 |  | 2.344% | [17 empty] | Recalculated tau with starting albite AN00CG comp |  |  | 68.52 |  | 19.6 | 0.01 |  |  | 0.01 | 11.81 | 0.02 |  | 99.97 | 0.7992643 |  |  | 1.14029 |  | 0.1922322 | 0.0001391788 | 0 | 0 | 0.0001783167 | 0.1911003 | 0.0002123142 | 0 |  | 1.524152 |  | 1.14029 | 0 | 0.3844645 | 0.0001391788 | 0 | 0 | 0.0001783167 | 0.3822006 | 0.0004246285 | 0 | 1.907697 |  |  | #N/A | [10 empty] | 0.597731 |  | 0.2015333 | 7.295648e-05 | 0 | 0 | 9.347224e-05 | 0.2003466 | 0.000222587 | 0 | 1
Mandeville; Dixon | Silver et al., 1990; Silver and Stolper, 1989 | Albite | French curve, following Newman et al., 1986 | 0.7994947 |  | 1.67 | 0.06 | 5218 | 3.593% | 1.13 | 0.04 | 4485 | 3.54% | 49 | 2 | 1636 | 70 |  |  | 2 |  |  | 3530 | [7 empty] | Dixon uses ideal albite composition to calculate Tau |  |  | 68.74 |  | 19.44 |  |  |  |  | 11.82 |  |  | 100 | 0.7994947 |  |  | 1.143951 |  | 0.190663 | 0 | 0 | 0 | 0 | 0.1912621 | 0 | 0 | 1.525876 |  |  | 1.143951 | 0 | 0.381326 | 0 | 0 | 0 | 0 | 0.3825243 | 0 | 0 | 1.907801 |  |  | #N/A | [10 empty] | 0.5996174 |  | 0.1998772 | 0 | 0 | 0 | 0 | 0.2005053 | 0 | 0 | 1
McIntosh | McIntosh et al., 2017 | Albite | TT (3550), French curve (NIR) | 0.8 | [13 empty] | 69 | 71 |  | 17 | 17 | [8 empty] | Don't have compositional values | [39 empty] | 0 |  |  | #N/A
Mandeville | Behrens et al., 1996 | Orthoclase, K100 | TT | 0.8055981 |  | 1.65 | 0.05 |  | 3.03% | 1.58 | 0.1 |  | 6.329% | [17 empty] | Averaged compositions of K100 |  |  | 65.14 |  | 18.43 | [5 empty] | 16.43 |  | 100 | 0.8055981 |  |  | 1.084041 |  | 0.1807572 | 0 | 0 | 0 | 0 | 0 | 0.1744161 | 0 |  | 1.439214 |  | 1.084041 | 0 | 0.3615143 | 0 | 0 | 0 | 0 | 0 | 0.3488323 | 0 | 1.794387 |  |  | #N/A | [10 empty] | 0.6041286 |  | 0.2014695 | 0 | 0 | 0 | 0 | 0 | 0.1944019 | 0 | 1
von Aulock | Stolper et al., 1987 | Albite | GG | 0.8228191 | 1 | [18 empty] | 199 | 17 |  | 235 | 20 |  | 217 |  |  |  | 69.66 |  | 20.43 |  |  |  |  | 10.38 |  |  | 100.47 | 0.8228191 |  |  | 1.159261 |  | 0.2003727 | 0 | 0 | 0 | 0 | 0.1679612 | 0 | 0 |  | 1.527595 |  | 1.159261 | 0 | 0.4007454 | 0 | 0 | 0 | 0 | 0.3359223 | 0 | 0 | 1.895929 |  |  | 217 | [10 empty] | 0.6114476 |  | 0.2113715 | 0 | 0 | 0 | 0 | 0.1771809 | 0 | 0 | 1
Mandeville | Nowak and Behrens, 1997 | Haplogranite | TT | 0.8496988 |  | 1.79 | 0.02 |  | 1.117% | 1.56 | 0.02 |  | 1.282% | [17 empty] | Recalculated Tau |  |  | 76.14 |  | 13.53 |  |  |  |  | 4.65 | 5.68 |  | 100 | 0.8496988 |  |  | 1.267099 |  | 0.1326991 | 0 | 0 | 0 | 0 | 0.07524272 | 0.06029724 | 0 |  | 1.535338 |  | 1.267099 | 0 | 0.2653982 | 0 | 0 | 0 | 0 | 0.1504854 | 0.1205945 | 0 | 1.803577 |  |  | #N/A | [10 empty] | 0.7025478 |  | 0.147151 | 0 | 0 | 0 | 0 | 0.08343719 | 0.06686404 | 0 | 1
Stabile | Stabile et al., 2020 | Pantellerite | TT | 0.853 |  | 1.92 | 0.02 |  | 1.042% | 0.98 | 0.04 |  | 4.082% | [17 empty] | Two baselines, GG and TT, both values provided | [39 empty] | 0 |  |  | #N/A
Stabile | Stabile et al., 2020 | Pantellerite | GG | 0.853 |  | 2.01 | 0.02 |  | 0.995% | 1 | 0.04 |  | 4% | [17 empty] | Two baselines, GG and TT, both values provided | [39 empty] | 0 |  |  | #N/A
von Aulock | Leschik et al., 2004 | Rhyolite | TT | 0.8556356 | 0.9018135 | [11 empty] | 80 |  |  | 4.9 | [10 empty] | Absorption coefficient for 3570 band decreases with increased concentrations of H2O. EDF and EDFs composition used. |  |  | 76.55 | 0.055 | 13.02 | 0.265 | 0.045 | 0.04 | 0.835 | 4.16 | 4.83 |  | 99.8 | 0.8556356 | 0.9018135 |  | 1.273922 |  | 0.1276971 | 0.003688239 | 0.0006343389 | 0.0009923096 | 0.01488944 | 0.06731392 | 0.05127389 | 0 |  | 1.5411 |  | 1.273922 | 0.0006883605 | 0.2553943 | 0.003688239 | 0.0006343389 | 0.0009923096 | 0.01488944 | 0.1346278 | 0.1025478 | 0 | 1.787385 | 0.2120071 | 177.829 | #N/A | #N/A | [9 empty] | 0.7127297 | 0.0003851215 | 0.1428871 |  | 0.0003548977 | 0.000555174 | 0.008330295 | 0.07532111 | 0.05737307 | 0 | 1
Withers and Behrens | Withers and Behrens, 1999 | Rhyolite | TT | 0.8561022 | 0.9271959 | 1.66 | 0.05 |  | 3.012% | 1.41 | 0.07 |  | 4.965% | [17 empty] | Two baselines, GG and TT, both values provided |  |  | 77.04 | 0.11 | 12.76 | 0.68 | 0.07 | 0.08 | 0.58 | 4.07 | 4.79 |  | 100.18 | 0.8567612 | 0.9271959 |  | 1.282077 |  | 0.1251471 | 0.009464161 | 0.0009867494 | 0.001984619 | 0.01034237 | 0.06585761 | 0.05084926 | 0 | 1.546709 |  |  | 1.282077 | 0 | 0.2502942 | 0.009464161 | 0.0009867494 | 0.001984619 | 0.01034237 | 0.1317152 | 0.1016985 | 0 | 1.788563 |  |  | #N/A | [10 empty] | 0.7168196 |  | 0.1399415 | 0.00529149 | 0.0005516996 | 0.001109617 | 0.005782502 | 0.07364305 | 0.05686047 | 0 | 1
Withers and Behrens | Withers and Behrens, 1999 | Rhyolite | GG | 0.8561022 | 0.9271959 | 1.72 | 0.06 |  | 3.488% | 1.52 | 0.08 |  | 5.263% | [17 empty] | Two baselines, GG and TT, both values provided |  |  | 77.04 | 0.11 | 12.76 | 0.68 | 0.07 | 0.08 | 0.58 | 4.07 | 4.79 |  | 100.18 | 0.8567612 | 0.9271959 |  | 1.282077 |  | 0.1251471 | 0.009464161 | 0.0009867494 | 0.001984619 | 0.01034237 | 0.06585761 | 0.05084926 | 0 | 1.546709 |  |  | 1.282077 | 0 | 0.2502942 | 0.009464161 | 0.0009867494 | 0.001984619 | 0.01034237 | 0.1317152 | 0.1016985 | 0 | 1.788563 |  |  | #N/A | [10 empty] | 0.7168196 |  | 0.1399415 | 0.00529149 | 0.0005516996 | 0.001109617 | 0.005782502 | 0.07364305 | 0.05686047 | 0 | 1
von Aulock | Hauri et al., 2002 | Rhyolite | TT | 0.859 | [9 empty] | 56 |  |  | 90 | [13 empty] | Assume same composition as Newman, 1986, same glass | [39 empty] | 0 |  |  | #N/A
Mandeville | Newman et al., 1986 | Rhyolite | TT (3550), French curve (NIR) | 0.859 |  | 1.61 | 0.05 |  | 3.106% | 1.73 | 0.02 |  | 1.156% | 55 | 2 |  |  | 100 | 56 |  | 2 | 4 | [8 empty] | Didn’t see compositional info, take Mandeville's values | [39 empty] | 0 |  |  | #N/A
von Aulock | Okumura and Nakashima, 2005 | Rhyolite | TT | 0.8596237 | 0.9307007 | 1.75 | 0.08 | TT | 4.571% | 1.42 | 0.12 |  | 8.451% | [17 empty] | Averaged compositions given for the glasses |  |  | 77.3 | 0.1 | 12.6 | 0.6 | 0.1 | 0.1 | 0.5 | 3.7 | 5.1 |  | 100.1 | 0.8602272 | 0.9307007 |  | 1.286404 |  | 0.1235779 | 0.008350731 | 0.001409642 | 0.002480774 | 0.008915835 | 0.05987055 | 0.05414013 | 0 |  | 1.545149 |  | 1.286404 | 0 | 0.2471557 | 0.008350731 | 0.001409642 | 0.002480774 | 0.008915835 | 0.1197411 | 0.1082803 | 0 | 1.782738 | 0.2290332 | 184.833 | #N/A | #N/A | [9 empty] | 0.7215889 |  | 0.1386383 |  | 0.0007907175 | 0.001391553 | 0.005001203 | 0.06716697 | 0.06073818 | 0 | 1
Dixon | P.D. Ihinger (pers. comm.) | Rhyolite | ? | 0.86 |  | 1.86 | 0.05 | 5225 | 2.688% | 1.5 | 0.1 | 4503 | 6.667% | 55 | 2 |  | 80 | [13 empty] | Pers. Comm. Cited in Dixon 1995 | [39 empty] | 0 |  |  | #N/A
McIntosh | Aubaud et al., 2009 | Rhyolite | TT | 0.8604998 | 0.9135518 | [11 empty] | 95 |  |  | 8 | [10 empty] | Averaged two compmositions, Na/Na+Ca variable |  |  | 76.615 | 0.08 | 12.88 | 1.24 | 0.07 | 0.02 | 0.61 | 3.53 | 4.845 |  | 99.89 | 0.8604998 | 0.9135518 |  | 1.275004 |  | 0.126324 | 0.01725818 | 0.0009867494 | 0.0004961548 | 0.01087732 | 0.05711974 | 0.05143312 | 0 | 1.540501 |  |  | 1.275004 | 0.001001252 | 0.2526481 | 0.01725818 | 0.0009867494 | 0.0004961548 | 0.01087732 | 0.1142395 | 0.1028662 | 0 | 1.775378 |  |  | #N/A | [10 empty] | 0.7181594 | 0.0005639654 | 0.1423067 | 0.009720848 | 0.0005557969 | 0.0002794644 | 0.006126763 | 0.06434658 | 0.05794049 | 0 | 1
von Aulock | Okumura et al., 2003 | Rhyolite | TT | 0.8635845 | 0.920556 | [11 empty] | 75 |  |  | 4 | [10 empty] | Averaged rhyolite compositions for tau |  |  | 77.2 | 0.06 | 12.84 | 0.88 | 0.04 | 0.04 | 0.56 | 3.62 | 4.76 |  | 100 | 0.8635845 |  |  | 1.28474 |  | 0.1259317 | 0.01224774 | 0.0005638568 | 0.0009923096 | 0.009985735 | 0.05857605 | 0.05053079 | 0 |  | 1.544319 |  | 1.28474 | 0.0007509387 | 0.2518635 | 0.01224774 | 0.0005638568 | 0.0009923096 | 0.009985735 | 0.1171521 | 0.1010616 | 0 | 1.779357 |  |  | #N/A | [10 empty] | 0.7220245 | 0.000422028 | 0.1415474 | 0.006883237 | 0.0003168879 | 0.0005576787 | 0.00561199 | 0.06583956 | 0.05679667 | 0 | 1
Silver | Silver et al., 1990 | Rhyolite | French curve, following Newman et al., 1986 | 0.8641748 | 0.9289126 | 1.61 | 0.05 | 5225 | 3.106% | 1.73 | 0.02 | 4503 | 1.156% | [17 empty] | Mandeville does not include, I've added |  |  | 77.5 |  | 12.5 | 1 |  |  | 0.5 | 3.6 | 4.8 |  | 99.9 | 0.8641748 | 0.9289126 |  | 1.289732 |  | 0.1225971 | 0.01391788 | 0 | 0 | 0.008915835 | 0.05825243 | 0.05095541 | 0 | 1.544371 |  |  | 1.289732 | 0 | 0.2451942 | 0.01391788 | 0 | 0 | 0.008915835 | 0.1165049 | 0.1019108 | 0 | 1.776176 |  |  | #N/A | [10 empty] | 0.7261287 |  | 0.1380461 | 0.007835872 | 0 | 0 | 0.005019681 | 0.06559309 | 0.05737655 | 0 | 1
von Aulock | Dobson et al., 1989 | Rhyolite | TT | 0.8666295 | 0.9343827 | [11 empty] | 88 |  |  | 2 | [13 empty] | 77.7 | 0.07 | 13 | 0.38 | 0.04 | 0.05 | 0.52 | 4.08 | 4.19 |  | 100.03 | 0.8670547 | 0.9343827 |  | 1.29306 |  | 0.127501 | 0.005288796 | 0.0005638568 | 0.001240387 | 0.009272468 | 0.06601942 | 0.04447983 | 0 |  | 1.547426 |  | 1.29306 | 0 | 0.255002 | 0.005288796 | 0.0005638568 | 0.001240387 | 0.009272468 | 0.1320388 | 0.08895966 | 0 | 1.785426 |  |  | #N/A | [10 empty] | 0.7242306 |  | 0.1428241 |  | 0.0003158107 | 0.0006947287 | 0.005193419 | 0.07395367 | 0.04982544 | 0 | 1
von Aulock | Ihinger et al., 1994 | Rhyolite |  |  |  | 1.86 | 0.05 |  | 2.688% | 1.5 | 0.1 |  | 6.667% |  |  |  | 80 |  |  | 4 | [50 empty] | 0 |  |  | #N/A
von Aulock | Fine and Stolper, 1986 | Basalt | Subtracted devolatilized baseline | [20 empty] | 375 | 20 |  | 375 | 20 |  | 375 | Only carbonate | [39 empty] | 0 |  |  | 375
von Aulock | Fine and Stolper, 1985 | SiO2-NaAlSiO2 | Subtracted devolatilized baseline | [20 empty] | 200 | 15 |  | 235 | 20 |  | 217.5 | Only carbonate | [39 empty] | 0 |  |  | 217.5
Stolper | Stolper, 1982 | Basalt-Albite-Rhyolite | TT |  |  | 1.76 |  |  |  | 0.98 |  |  | 0% |  |  |  | 67 |  |  | 0.6 | [10 empty] | Big compositional range | [39 empty] | 0 |  |  | #N/A
Allabar | Allabar and Nowak, 2020 | Peralkaline rhyolite | TT | 0.7906653 |  | 1.2 | 0.02 |  | 1.667% | 1.5 | 0.04 |  | 2.667% | [20 empty] | 73.09 |  | 12.99 |  |  |  |  | 8.46 | 5.45 |  | 99.99 | 0.7906653 |  |  | 1.216342 |  | 0.1274029 | 0 | 0 | 0 | 0 | 0.1368932 | 0.05785563 | 0 | 1.538494 |  |  | 1.216342 | 0 | 0.2548058 | 0 | 0 | 0 | 0 | 0.2737864 | 0.1157113 | 0 | 1.860646 |  |  | #N/A | [10 empty] | 0.6537205 |  | 0.1369448 |  | 0 | 0 | 0 | 0.1471459 | 0.06218876 | 0 | 1
Duncan | Duncan and Dasgupta, 2015 | Rhyolite | TT | 0.8052492 | 0.8406489 | [18 empty] | 207 | 22 |  | 143 | 10 |  | 175 | LINEAR BASELINE FOR CARBONATE |  |  | 68.95714 | 0.5 | 15.76 | 0.9357143 | 0.4928571 | 0.2457143 | 1.454286 | 4.227143 | 7.351429 | 0.29 | 100.2143 | 0.8052492 | 0.8406489 |  | 1.147564 | 0.006257822 | 0.1545704 | 0.01302316 | 0.006947521 | 0.006095616 | 0.02593234 | 0.06840037 | 0.07804064 | 0.0005837065 | 1.506832 |  |  | 1.147564 | 0.006257822 | 0.3091408 | 0.01302316 | 0.006947521 | 0.006095616 | 0.02593234 | 0.1368007 | 0.1560813 | 0.001167413 | 1.809011 | 0.3188287 | 221.7726 | 175 | 2187.673 | [9 empty] | 0.63436 | 0.00345925 | 0.1708894 | 0.007199051 | 0.003840508 | 0.003369585 | 0.01433509 | 0.07562184 | 0.08627989 | 0.0006453322 | 1
von Aulock | Cocheo, 1994 | Basanite |  |  |  | 0.56 | 0.04 |  | 7.143% | 0.58 | 0.02 |  | 3.448% | [17 empty] | Cited from Iacovino et al., 2013 | [39 empty] | 0
TT = linear, GG = Gaussian
| 0.65 | 0.605 |  |  |  | 0.02 | 0.09443879 | 0.05713547
| 0.56 |  |  |  |  | 0.05
Confirmed, from Dixon or Mandeville compilation
Shi compiled
Pers comm
Removed
Silver | Silver et al., 1990 | Combined ANS |  | range of comp |  | 1.5 | 0.15 |  |  | 1.2 | 0.59 | [19 empty] | Composition has large range
Mandeville | Silver and Stolper, 1989 | Albite |  | 0.8 |  | 1.67 | 0.06 |  |  | 1.13 | 0.04 |  |  | 49 | 2 |  | 70 |  |  | 2 |  |  |  | 70 | 2 |  | 70 | 2
Mandeville | Ohlhorst et al., 2001 | Rhyolite |  | 0.856 |  | 1.66 | 0.05 |  |  | 1.41 | 0.07 | [19 empty] | Mandeville misattributes to Ohlhorst, really from Withers and Behrens
Behrens | Behrens et al., 2009 | Ultrapotassic melt (K-rich) | TT | 0.622 |  | 1.02 | 0.03 |  |  | 0.62 | 0.06 | [5 empty] | 63.9 |  |  | 5.4 |  |  |  | 308 | 110 | [5 empty] | Behrens says in paper that Mandeville calibration not applicable to this composition
Mandeville | P. King (pers. Comm.) | Mt. Hood Andesite | ? | 0.759 |  | 1.08 | 0.11 |  |  | 1.15 | 0.17 |  |  | 40.83 | 4.12 |  | 70.32 |  |  | 6.86 | [10 empty] | No more information available
Stuke | Stuke et al., 2006 | Float Glass | TT | 0.6379243 | 0.7267415 | 1.07 | 0.02 |  |  | 0.53 | 0.01 |  |  | 24.2 | 1 | [15 empty] | 4500 concentration species dependent. Used Calibration A, which is for determining total H2O, rather than speciation.
Stuke | Stuke et al., 2007 | Soda Lime Silica Glass | TT | 0.6433279 | 0.7550569 | 0.87 | 0.04 |  |  | 0.52 | 0.03 |  |  | 20.9 | 1.3 | [15 empty] | 4500 concentration species dependent

## Henry Cut down
Compilation | Paper | Glass Composition | Baseline | Tau | Na/Na+Ca | Epsilon_5200 | Uncertainty_5200 | PeakPosition_5200 | Uncertainty_5200 | Epsilon_4500 | Uncertainty_4500 | PeakPosition_4500 | Uncertainty_4500 | Epsilon_1630 | Uncertainty | Peak Position | Epsilon_3550 | Epsilon_3550_OH | Epsilon_3550_H2Om | Uncertainty | Uncertainty_OH | Uncertainty_H2Om | Peak Position | Epsilon_1515 | Uncertainty | Peak Position | Epsilon_1430 | Uncertainty | Peak Position | Notes |  | Sample | SiO2 | TiO2 | Al2O3 | FeO | MnO | MgO | CaO | Na2O | K2O | P2O5 | Total | Si+Al/tot | Na/Na+Ca | Mole Numbers | SiO2 | TiO2 | Al2O3 | FeO | MnO | MgO | CaO | Na2O | K2O | P2O5 | Total Moles |  | Cation # | SiO2 | TiO2 | Al2O3 | FeO | MnO | MgO | CaO | Na2O | K2O | P2O5 | Total Cation | Mg# | Predicted Value | Residual^2 | [6 empty] | Cation Fraction | Si | Ti | Al | Fe | Mn | Mg | Ca | Na | K | P | Total Cation
Shishkina | Shishkina et al., 2014 | Nephelinite, E2624 | TT | 0.5078379 | 0.3378835 | [11 empty] | 56.7 |  |  | 8.3 | [9 empty] | LINEAR BASELINE FOR CARBONATE |  |  | 42.32 | 2.26 | 11.8 | 11 | 0.19 | 13.31 | 13.23 | 3.72 | 0.96 | 1.13 | 99.92 | 0.5078379 | 0.3378835 |  | 0.7042769 | 0.02828536 | 0.1157317 | 0.1530967 | 0.00267832 | 0.330191 | 0.235913 | 0.06019417 | 0.01019108 | 0.007960549 |  | 1.640558 |  | 0.7042769 | 0.02828536 | 0.2314633 | 0.1530967 | 0.00267832 | 0.330191 | 0.235913 | 0.1203883 | 0.02038217 | 0.0159211 | 1.842596 | 0.6832183 | 0.3702855 | 0.1371113 | Matrix | Si+Al/tot | Na/Na+Ca | Mg# | Y-int Molar | Sum Residuals ^2 |  | 0.3822199 | 0.01535082 | 0.125618 | 0.08308751 | 0.001453558 | 0.1791988 | 0.1280329 | 0.06533626 | 0.01106166 | 0.008640579 | 1
Shishkina | Shishkina et al., 2014 | Basanite, A2549 | TT | 0.5320668 | 0.3610391 | [11 empty] | 57.3 |  |  | 1.8 |  |  |  | 349 | 25 |  | 306 | 32 |  | LINEAR BASELINE FOR CARBONATE |  |  | 43.64 | 2.64 | 12.65 | 11.54 | 0.19 | 12.07 | 11.82 | 3.68 | 1.01 | 0.7 | 99.94 | 0.5320668 | 0.3610391 |  | 0.726244 | 0.0330413 | 0.1240683 | 0.1606124 | 0.00267832 | 0.2994294 | 0.2107703 | 0.05954693 | 0.01072187 | 0.004931314 |  | 1.627113 |  | 0.726244 | 0.0330413 | 0.2481365 | 0.1606124 | 0.00267832 | 0.2994294 | 0.2107703 | 0.1190939 | 0.02144374 | 0.009862628 | 1.831312 | 0.6508744 | 0.3913837 | 0.1531812 | 5200 | 0.404566 | 0.4878354 | 0 | 0 | 10.03794 |  | 0.3965702 | 0.01804242 | 0.1354966 | 0.08770343 | 0.001462514 | 0.1635054 | 0.1150925 | 0.06503197 | 0.01170949 | 0.005385552 | 1
von Aulock | Thibault and Holloway, 1994 | Leucitite | Subtracted devolatilized baseline | 0.54094 | 0.288254 | [18 empty] | 355 |  |  | 355 | [5 empty] | 44.11 | 2.69 | 12.8 | 9.31 | 0.19 | 9.14 | 14.34 | 3.2 | 3.45 | 0.77 | 100 | 0.54094 | 0.288254 |  | 0.7340656 | 0.03366708 | 0.1255394 | 0.1295755 | 0.00267832 | 0.2267427 | 0.2557061 | 0.05177994 | 0.0366242 | 0.005424445 |  | 1.596379 |  | 0.7340656 | 0.03366708 | 0.2510789 | 0.1295755 | 0.00267832 | 0.2267427 | 0.2557061 | 0.1035599 | 0.07324841 | 0.01084889 | 1.821171 | 0.636349 | 0.3594664 | 0.1292161 | 4500 | 0.3 | 0.3 | 0.3 | 0 |  |  | 0.4030733 | 0.0184865 | 0.1378667 | 0.07114954 | 0.001470658 | 0.1245038 | 0.1404075 | 0.05686443 | 0.04022049 | 0.005957095 | 1
Shishkina | Shishkina et al., 2014 | Alkali basalt, B2518 | TT | 0.5851105 | 0.3747152 | [11 empty] | 60.3 |  |  | 3.7 | [9 empty] | LINEAR BASELINE FOR CARBONATE |  |  | 46.21 | 2.7 | 14.65 | 11.74 | 0.16 | 8.71 | 10.63 | 3.51 | 1.06 | 0.56 | 99.93 | 0.5851105 | 0.3747152 |  | 0.7690131 | 0.03379224 | 0.1436838 | 0.163396 | 0.002255427 | 0.2160754 | 0.1895506 | 0.05679612 | 0.01125265 | 0.003945051 |  | 1.585815 |  | 0.7690131 | 0.03379224 | 0.2873676 | 0.163396 | 0.002255427 | 0.2160754 | 0.1895506 | 0.1135922 | 0.02250531 | 0.007890102 | 1.805438 | 0.5694116 | 0.4195151 | 0.1759929 | 3550 | 0.3 | 0.3 | 0.3 | 0 |  |  | 0.4259427 | 0.01871692 | 0.1591678 | 0.09050211 | 0.001249241 | 0.1196803 | 0.1049887 | 0.06291672 | 0.01246529 | 0.004370187 | 1
Shishkina | Shishkina et al., 2014 | Alkali basalt, B2507 | TT | 0.5852483 | 0.3912448 | [11 empty] | 60.5 |  |  | 3.3 |  |  |  | 380 | 30 |  | 311 | 41 |  | LINEAR BASELINE FOR CARBONATE |  |  | 47.3 | 2.35 | 14.17 | 10.82 | 0.17 | 10.36 | 9.94 | 3.52 | 0.83 | 0.47 | 99.93 | 0.5852483 | 0.3912448 |  | 0.7871526 | 0.02941176 | 0.1389761 | 0.1505915 | 0.002396391 | 0.2570082 | 0.1772468 | 0.05695793 | 0.00881104 | 0.003311025 |  | 1.608552 |  | 0.7871526 | 0.02941176 | 0.2779521 | 0.1505915 | 0.002396391 | 0.2570082 | 0.1772468 | 0.1139159 | 0.01762208 | 0.00662205 | 1.819919 | 0.6305407 | 0.4276346 | 0.1828714 | 1630 | 0.3 | 0.3 | 0.3 | 0 |  |  | 0.4325206 | 0.01616103 | 0.1527277 | 0.08274625 | 0.001316757 | 0.1412195 | 0.09739266 | 0.0625939 | 0.009682891 | 0.00363865 | 1
Dixon and Pan | Dixon and Pan, 1995 | Basanite | Subtracted devolatilized baseline | 0.5854339 | 0.488757 | [18 empty] | 284 | 5 |  | 281 | 6 |  | Only carbonate |  |  | 46 | 3.17 | 15.2 | 12 | 0.23 | 9.06 | 8.22 | 4.33 | 1.32 | 0.27 | 99.8 | 0.5854339 | 0.488757 |  | 0.7655184 | 0.03967459 | 0.1490781 | 0.1670146 | 0.003242176 | 0.2247581 | 0.1465763 | 0.07006472 | 0.01401274 | 0.001902078 | 1.57994 |  |  | 0.7655184 | 0.03967459 | 0.2981561 | 0.1670146 | 0.003242176 | 0.2247581 | 0.1465763 | 0.1401294 | 0.02802548 | 0.003804156 | 1.816899 | 0.5736952 | 0.4752796 | 0.2258907 | 1515 | 0.3 | 0.3 | 0.3 | 0 |  |  | 0.4213323 | 0.02183643 | 0.1641016 | 0.09192287 | 0.001784456 | 0.1237042 | 0.08067388 | 0.07712559 | 0.01542489 | 0.002093763 | 1
Mercier | Mercier et al., 2010 | Basanite | TT | 0.5879138 | 0.1764406 | [11 empty] | 43.96 |  |  | 0.6 | [9 empty] | Averaged 6 compositions of basinite, Tau small stdev, Na/Na+Ca more variable values. |  |  | 49.99 | 1.183333 | 16.56333 | 8.715 | 0.1383333 | 4.251667 | 9.853333 | 2.833333 | 2.76 | 0.8066667 | 97.095 | 0.6656917 | 0.3541051 |  | 0.8319188 | 0.01481018 | 0.1624493 | 0.1212944 | 0.001950005 | 0.1054742 | 0.1757014 | 0.04584682 | 0.02929936 | 0.005682752 |  | 1.488744 |  | 0.8319188 | 0.01481018 | 0.3248987 | 0.1212944 | 0.001950005 | 0.1054742 | 0.1757014 | 0.09169364 | 0.05859873 | 0.0113655 | 1.737705 | 0.4651184 | 0.4420612 | 0.1954181 | 1430 | 0.3 | 0.3 | 0.3 | 0 |  |  | 0.4787456 | 0.008522836 | 0.1869699 | 0.06980145 | 0.001122172 | 0.06069742 | 0.1011111 | 0.05276708 | 0.0337219 | 0.006540524 | 1
Dixon | Acocella et al., 1984 | NA2O*3SiO2 | ? | 0.6 |  | 0.634 |  |  |  | 0.267 | [19 empty] | Old study, included in Dixon but not Mandeville | [39 empty] | 0
Lesne | Lesne et al., 2011 | Basalt (Vesuvius) | TT | 0.6073895 | 0.2037063 | 0.57 | 0.04 | 5211 | 7.018% | 0.7 | 0.06 | 4465 | 8.571% | [16 empty] | 5200 absorbance coefficients are great |  |  | 48.02 | 0.96 | 14.52 | 7.51 | 0.14 | 6.82 | 12.77 | 1.8 | 5.55 | 0.65 | 98.74 | 0.6073895 | 0.2037063 |  | 0.7991346 | 0.01201502 | 0.1424088 | 0.1045233 | 0.001973499 | 0.1691888 | 0.2277104 | 0.02912621 | 0.0589172 | 0.004579077 |  | 1.544998 |  | 0.7991346 | 0.01201502 | 0.2848176 | 0.1045233 | 0.001973499 | 0.1691888 | 0.2277104 | 0.05825243 | 0.1178344 | 0.009158154 | 1.784608 | 0.6181268 | 0.3451043 | 0.0505781 | [7 empty] | 0.4477928 | 0.006732581 | 0.1595967 | 0.05856933 | 0.001105844 | 0.09480444 | 0.1275969 | 0.03264158 | 0.06602816 | 0.005131745 | 1
Shishkina | Vetere et al., 2014 | Phonotephrite AH3 | TT | 0.6075141 | 0.5368558 | [21 empty] | 264 | 15 |  | LINEAR BASELINE FOR CARBONATE |  |  | 50.99 | 0.87 | 15.54 | 7.77 | 0.04 | 6.03 | 11.32 | 7.23 | 1.89 |  | 101.68 | 0.6075141 | 0.5368558 |  | 0.8485605 | 0.01088861 | 0.1524127 | 0.108142 | 0.0005638568 | 0.1495907 | 0.2018545 | 0.1169903 | 0.02006369 | 0 | 1.609067 |  |  | 0.8485605 | 0.01088861 | 0.3048254 | 0.108142 | 0.0005638568 | 0.1495907 | 0.2018545 | 0.2339806 | 0.04012739 | 0 | 1.898533 | 0.5804103 | 0.5076768 | 0.2577357 | [7 empty] | 0.4469558 | 0.005735275 | 0.1605584 | 0.05696079 | 0.000296996 | 0.07879275 | 0.1063213 | 0.1232428 | 0.02113599 | 0 | 1
Shishkina | Vetere et al., 2014 | Phonotephrite AH2 | TT | 0.6124685 | 0.4241133 | [21 empty] | 244 | 15 |  | LINEAR BASELINE FOR CARBONATE |  |  | 49.65 | 0.84 | 14.99 | 7.76 | 0.06 | 5.49 | 11.41 | 4.63 | 4.71 |  | 99.54 | 0.6124685 | 0.4241133 |  | 0.8262606 | 0.01051314 | 0.1470184 | 0.1080028 | 0.0008457852 | 0.1361945 | 0.2034593 | 0.07491909 | 0.05 | 0 | 1.557214 |  |  | 0.8262606 | 0.01051314 | 0.2940369 | 0.1080028 | 0.0008457852 | 0.1361945 | 0.2034593 | 0.1498382 | 0.1 | 0 | 1.829151 | 0.5577232 | 0.4546814 | 0.2067352 | [7 empty] | 0.451718 | 0.005747552 | 0.1607504 | 0.0590453 | 0.0004623922 | 0.07445775 | 0.1112316 | 0.08191679 | 0.05467017 | 0 | 1
Shishkina | Vetere et al., 2014 | Phonotephrite AH1 | TT | 0.6224138 | 0.2368982 | [21 empty] | 294 | 16 |  | LINEAR BASELINE FOR CARBONATE |  |  | 49.89 | 0.89 | 15.57 | 7.82 | 0.02 | 5.75 | 11.4 | 1.95 | 7.52 |  | 100.81 | 0.6224138 | 0.2368982 |  | 0.8302546 | 0.01113892 | 0.1527069 | 0.1088379 | 0.0002819284 | 0.1426445 | 0.203281 | 0.0315534 | 0.07983015 | 0 | 1.560529 |  |  | 0.8302546 | 0.01113892 | 0.3054139 | 0.1088379 | 0.0002819284 | 0.1426445 | 0.203281 | 0.0631068 | 0.1596603 | 0 | 1.82462 | 0.5672148 | 0.3673748 | 0.1349642 | [7 empty] | 0.4550288 | 0.006104791 | 0.1673849 | 0.05964961 | 0.0001545135 | 0.07817766 | 0.1114101 | 0.03458627 | 0.08750332 | 0 | 1
Shishkina | Shishkina et al., 2014 | Ferro-basalt, SC1 | TT | 0.6236374 | 0.3028044 | [18 empty] | 372 | 14 |  | 329 | 15 |  | LINEAR BASELINE FOR CARBONATE |  |  | 48.88 | 2.89 | 14.77 | 13.05 | 0 | 6.47 | 10.99 | 2.63 | 0.3 | 0 | 99.98 | 0.6236374 | 0.3028044 |  | 0.8134465 | 0.03617021 | 0.1448607 | 0.1816284 | 0 | 0.1605061 | 0.19597 | 0.04255663 | 0.003184713 | 0 |  | 1.578323 |  | 0.8134465 | 0.03617021 | 0.2897215 | 0.1816284 | 0 | 0.1605061 | 0.19597 | 0.08511327 | 0.006369427 | 0 | 1.768925 | 0.4691316 | 0.4000212 | 0.1600169 | [7 empty] | 0.4598535 | 0.02044756 | 0.1637839 | 0.1026772 | 0 | 0.09073649 | 0.1107848 | 0.04811581 | 0.003600732 | 0 | 1
Shishkina | Shishkina et al., 2014 | Alkali basalt, Etna | TT | 0.6256048 | 0.3670186 | [18 empty] | 394 | 27 |  | 360 | 24 |  | LINEAR BASELINE FOR CARBONATE |  |  | 48.34 | 1.77 | 16.4 | 10.48 | 0.2 | 5.97 | 10.83 | 3.46 | 1.96 | 0.59 | 100 | 0.6256048 | 0.3670186 |  | 0.80446 | 0.02215269 | 0.1608474 | 0.1458594 | 0.002819284 | 0.1481022 | 0.193117 | 0.05598706 | 0.02080679 | 0.004156393 |  | 1.554152 |  | 0.80446 | 0.02215269 | 0.3216948 | 0.1458594 | 0.002819284 | 0.1481022 | 0.193117 | 0.1119741 | 0.04161359 | 0.008312786 | 1.800106 | 0.5038147 | 0.4321431 | 0.1867476 | [7 empty] | 0.4468959 | 0.01230633 | 0.1787088 | 0.08102825 | 0.001566177 | 0.08227417 | 0.1072809 | 0.06220418 | 0.0231173 | 0.004617943 | 1
Mandeville; Dixon | Dixon et al., 1995 | MORB | 5 Gaussians | 0.6273375 | 0.2972334 | 0.62 | 0.07 | 5200 | 11.29% | 0.67 | 0.03 | 4500 | 4.478% | 25 | 3 | 1630 | 63 |  |  | 3 | [9 empty] | Recalculated Tau |  |  | 50.8 | 1.84 | 13.7 | 12.4 | 0.22 | 6.67 | 11.5 | 2.68 | 0.15 | 0.19 | 100.15 | 0.6273375 | 0.2972334 |  | 0.8453986 | 0.02302879 | 0.1343664 | 0.1725818 | 0.003101212 | 0.1654676 | 0.2050642 | 0.0433657 | 0.001592357 | 0.001338499 | 1.593967 |  |  | 0.8453986 | 0.02302879 | 0.2687328 | 0.1725818 | 0.003101212 | 0.1654676 | 0.2050642 | 0.08673139 | 0.003184713 | 0.002676999 | 1.775968 | 0.4894777 | 0.3988004 | 0.04892927 | [7 empty] | 0.4760213 | 0.01296689 | 0.1513163 | 0.09717616 | 0.001746209 | 0.09317038 | 0.1154661 | 0.04883612 | 0.001793227 | 0.001507346 | 1
Mandeville | Ohlhorst et al., 2001 | Basalt | TT | 0.6291317 | 0.2496053 | 0.61 | 0.08 |  | 13.11% | 0.52 | 0.06 |  | 11.54% | [16 empty] | Recalculated Tau |  |  | 49.64 | 0.87 | 16.07 | 8.63 | 0.15 | 9.77 | 12.44 | 2.28 | 0.08 |  | 99.93 | 0.6291317 | 0.2496053 |  | 0.8260942 | 0.01088861 | 0.1576108 | 0.1201113 | 0.002114463 | 0.2423716 | 0.221826 | 0.0368932 | 0.0008492569 | 0 | 1.618759 |  |  | 0.8260942 | 0.01088861 | 0.3152217 | 0.1201113 | 0.002114463 | 0.2423716 | 0.221826 | 0.07378641 | 0.001698514 | 0 | 1.814113 | 0.6686428 | 0.3762916 | 0.05461962 | [7 empty] | 0.4553709 | 0.006002169 | 0.1737608 | 0.06620941 | 0.001165563 | 0.1336034 | 0.1222779 | 0.04067355 | 0.000936278 | 0 | 1
Mandeville | Ohlhorst et al., 2001 | Basalt | GG | 0.6291317 | 0.2496053 | 0.71 | 0.08 |  | 11.27% | 0.62 | 0.06 |  | 9.677% | [16 empty] | Recalculated Tau |  |  | 49.64 | 0.87 | 16.07 | 8.63 | 0.15 | 9.77 | 12.44 | 2.28 | 0.08 |  | 99.93 | 0.6291317 | 0.2496053 |  | 0.8260942 | 0.01088861 | 0.1576108 | 0.1201113 | 0.002114463 | 0.2423716 | 0.221826 | 0.0368932 | 0.0008492569 | 0 | 1.618759 |  |  | 0.8260942 | 0.01088861 | 0.3152217 | 0.1201113 | 0.002114463 | 0.2423716 | 0.221826 | 0.07378641 | 0.001698514 | 0 | 1.814113 | 0.6686428 | 0.3762916 | 0.1113613 | [7 empty] | 0.4553709 | 0.006002169 | 0.1737608 | 0.06620941 | 0.001165563 | 0.1336034 | 0.1222779 | 0.04067355 | 0.000936278 | 0 | 1
Lesne | Lesne et al., 2011 | Basalt (Stromboli) | TT | 0.6301202 | 0.2473735 | 0.62 | 0.1 | 5216 | 16.13% | 0.97 | 0.07 | 4483 | 7.216% | [16 empty] | 5202 absorbance coefficients are great |  |  | 49.4 | 0.8 | 15.8 | 7.64 | 0.2 | 8 | 12.7 | 2.3 | 1.9 | 0.4 | 99.14 | 0.6301202 | 0.2473735 |  | 0.8221002 | 0.01001252 | 0.1549627 | 0.1063326 | 0.002819284 | 0.1984619 | 0.2264622 | 0.03721683 | 0.02016985 | 0.002817894 |  | 1.578538 |  | 0.8221002 | 0.01001252 | 0.3099255 | 0.1063326 | 0.002819284 | 0.1984619 | 0.2264622 | 0.07443366 | 0.0403397 | 0.005635787 | 1.796523 | 0.6511334 | 0.3756027 | 0.05973002 | [7 empty] | 0.4576062 | 0.005573273 | 0.172514 | 0.05918801 | 0.0015693 | 0.11047 | 0.1260558 | 0.04143206 | 0.02245432 | 0.003137052 | 1
Lesne | Lesne et al., 2011 | Basalt (Etna) | TT | 0.6312139 | 0.3638943 | 0.56 | 0.08 | 5220 | 14.29% | 0.75 | 0.07 | 4483 | 9.333% | [16 empty] | 5201 absorbance coefficients are great |  |  | 47.59 | 1.66 | 17.19 | 10.15 | 0.17 | 5.72 | 10.85 | 3.42 | 1.98 | 0.51 | 99.24 | 0.6312139 | 0.3638943 |  | 0.7919787 | 0.02077597 | 0.1685955 | 0.1412665 | 0.002396391 | 0.1419003 | 0.1934736 | 0.05533981 | 0.02101911 | 0.003592814 |  | 1.536746 |  | 0.7919787 | 0.02077597 | 0.3371911 | 0.1412665 | 0.002396391 | 0.1419003 | 0.1934736 | 0.1106796 | 0.04203822 | 0.007185629 | 1.788886 | 0.501119 | 0.4328882 | 0.01615741 | [7 empty] | 0.4427217 | 0.01161392 | 0.1884922 | 0.07896899 | 0.0013396 | 0.07932326 | 0.1081531 | 0.06187069 | 0.02349966 | 0.004016818 | 1
Shishkina | Shishkina et al., 2014 | Alkali basalt, OB93 | TT | 0.636214 | 0.3669494 | [18 empty] | 385 | 18 |  | 341 | 19 |  | LINEAR BASELINE FOR CARBONATE |  |  | 49.03 | 2.76 | 16.2 | 11.9 | 0.17 | 5.88 | 9.8 | 3.13 | 1.12 | 0 | 99.99 | 0.636214 | 0.3669494 |  | 0.8159428 | 0.03454318 | 0.1588858 | 0.1656228 | 0.002396391 | 0.1458695 | 0.1747504 | 0.05064725 | 0.0118896 | 0 |  | 1.560548 |  | 0.8159428 | 0.03454318 | 0.3177717 | 0.1656228 | 0.002396391 | 0.1458695 | 0.1747504 | 0.1012945 | 0.02377919 | 0 | 1.78197 | 0.4682925 | 0.4364014 | 0.1904462 | [7 empty] | 0.4578879 | 0.01938482 | 0.178326 | 0.09294365 | 0.001344799 | 0.08185855 | 0.0980658 | 0.0568441 | 0.01334433 | 0 | 1
Mandeville | Pandya et al., 1992 | Basalt | GG | 0.643 | [12 empty] | 61 |  |  | 1 | [9 empty] | Many compositional values, took Mandeville's Tau. Took constant TT par values (straight line, constant epsilon H2O/epsilon OH -- preferred by Ohlhorst and Mandeville)
Jendrzejewski | Jendrzejwski et al., 1997 | MORB | Subtracted devolatilized baseline | 0.6454565 | 0.2446381 | [11 empty] | 78 |  |  | ? |  |  |  | 398 | 10 |  | 398 | 10 |  | H2O 3550 from von Aulock, can't find paper. Averaged all ALV-892 compositions. |  |  | 51.84 | 1.26 | 14.332 | 9.642 | 0.174 | 7.78 | 11.88 | 2.12 | 0.04 | 0.112 | 99.18 | 0.6454565 | 0.2446381 |  | 0.8627059 | 0.01576971 | 0.1405649 | 0.1341962 | 0.002452777 | 0.1930042 | 0.2118402 | 0.03430421 | 0.0004246285 | 0.0007890102 |  | 1.595263 |  | 0.8627059 | 0.01576971 | 0.2811299 | 0.1341962 | 0.002452777 | 0.1930042 | 0.2118402 | 0.06860841 | 0.0008492569 | 0.00157802 | 1.772135 | 0.5898654 | 0.3804729 | 0.1447596 | [7 empty] | 0.4868174 | 0.00889871 | 0.1586391 | 0.07572576 | 0.00138408 | 0.1089106 | 0.1195396 | 0.03871512 | 0.0004792282 | 0.000890463 | 1
Shishkina | Shishkina et al., 2014 | MORB, 169oxi | TT | 0.6530357 | 0.2754546 | [18 empty] | 359 | 25 |  | 306 | 11 |  | LINEAR BASELINE FOR CARBONATE |  |  | 50.69 | 1.46 | 16.95 | 8.51 | 0.13 | 7.48 | 12.03 | 2.52 | 0.22 | 0 | 99.99 | 0.6530357 | 0.2754546 |  | 0.843568 | 0.01827284 | 0.1662417 | 0.1184412 | 0.001832535 | 0.1855619 | 0.214515 | 0.0407767 | 0.002335456 | 0 |  | 1.591545 |  | 0.843568 | 0.01827284 | 0.3324833 | 0.1184412 | 0.001832535 | 0.1855619 | 0.214515 | 0.0815534 | 0.004670913 | 0 | 1.800899 | 0.6103948 | 0.3985725 | 0.1588601 | [7 empty] | 0.4684149 | 0.01014651 | 0.1846207 | 0.06576782 | 0.001017566 | 0.1030385 | 0.1191154922 | 0.04528482 | 0.002593656 | 0 | 1
Vetere | Vetere et al., 2011 | Shoshonite | TT | 0.658648 | 0.438376 | 1.03 | 0.03 |  | 2.913% | 0.8 | 0.06 |  | 7.5% | [13 empty] | 356 | 18 |  |  |  |  | 53.47 | 0.71 | 15.48 | 8.39 | 0.1 | 4.88 | 8.51 | 3.66 | 4.72 |  | 99.92 | 0.658648 | 0.438376 |  | 0.8898319 | 0.008886108 | 0.1518242 | 0.1167711 | 0.001409642 | 0.1210618 | 0.1517475 | 0.0592233 | 0.05010616 | 0 |  | 1.550862 |  | 0.8898319 | 0.008886108 | 0.3036485 | 0.1167711 | 0.001409642 | 0.1210618 | 0.1517475 | 0.1184466 | 0.1002123 | 0 | 1.812015 | 0.5090205 | 0.4803219 | 0.302146 | [7 empty] | 0.491073 | 0.004903991 | 0.167575 | 0.06444264 | 0.0007779415 | 0.06681056 | 0.08374515 | 0.06536733 | 0.05530434 | 0 | 1
Shishkina | Di Matteo et al., 2006 | Shoshonite | French curve (3550) | 0.6631703 | 0.2535458 | [11 empty] | 60 |  |  | 2 | [12 empty] | 51.8 | 0.84 | 15.39 | 7.21 | 0.16 | 5.7 | 10.9 | 2.04 | 3.28 | 0.47 | 97.79 | 0.6631703 | 0.2535458 |  | 0.8620403 | 0.01051314 | 0.1509415 | 0.1003479 | 0.002255427 | 0.1414041 | 0.1943652 | 0.03300971 | 0.03481953 | 0.003311025 | 1.529697 |  |  | 0.8620403 | 0.01051314 | 0.3018831 | 0.1003479 | 0.002255427 | 0.1414041 | 0.1943652 | 0.06601942 | 0.06963907 | 0.00662205 | 1.75509 | 0.5849138 | 0.3919848 | 0.153652 | [7 empty] | 0.4911659 | 0.005990088 | 0.1720044 | 0.05717539 | 0.001285078 | 0.08056803 | 0.1107437 | 0.03761598 | 0.03967835 | 0.003773055 | 1
Shishkina | Shishkina et al., 2010 | Basalt | GG | 0.6637834 | 0.2765566 | 0.65 | 0.08 |  | 12.31% | 0.69 | 0.08 |  | 11.59% |  |  |  | 65 |  |  | 2 |  |  |  | 361 | 43 |  | 317 | 23 |  | Recalculated Tau. LINEAR BASELINE FOR CARBONATES. 1515 value pulled from Shishkina, 2014 |  |  | 50.12 | 0.91 | 18.32 | 9.36 | 0.17 | 7.01 | 11.345 | 2.39 | 0.225 | 0.15 | 100 | 0.6637834 | 0.2765566 |  | 0.8340822 | 0.01138924 | 0.1796783 | 0.1302714 | 0.002396391 | 0.1739023 | 0.2023003 | 0.03867314 | 0.002388535 | 0.00105671 | 1.576138 |  |  | 0.8340822 | 0.01138924 | 0.3593566 | 0.1302714 | 0.002396391 | 0.1739023 | 0.2023003 | 0.07734628 | 0.00477707 | 0.00211342 | 1.797935 | 0.5717203 | 0.4034583 | 0.06078281 | [7 empty] | 0.4639112 | 0.00633462 | 0.1998718 | 0.07245612 | 0.001332857 | 0.09672332 | 0.1125181 | 0.0430195 | 0.002656976 | 0.001175471 | 1
Mandeville | Yamashita et al., 1997 | Tholeiite | TT | 0.665081 | 0.2642416 | 0.84 | 0.06 |  | 7.143% | 0.85 | 0.07 |  | 8.235% |  |  |  | 64 |  |  | 1 | [9 empty] | Recalculated Tau |  |  | 53.59 | 1.23 | 14.05 | 12.59 | 0.22 | 5.26 | 10.41 | 2.06 | 0.43 | 0.16 | 100 | 0.665081 | 0.2642416 |  | 0.8918289 | 0.01539424 | 0.1377991 | 0.1752262 | 0.003101212 | 0.1304887 | 0.1856277 | 0.03333333 | 0.004564756 | 0.001127157 | 1.577364 |  |  | 0.8918289 | 0.01539424 | 0.2755983 | 0.1752262 | 0.003101212 | 0.1304887 | 0.1856277 | 0.06666667 | 0.009129512 | 0.002254315 | 1.755316 | 0.4268314 | 0.3979756 | 0.1953856 | [7 empty] | 0.5080732 | 0.008770071 | 0.1570078 | 0.09982601 | 0.001766755 | 0.07433917 | 0.1057517 | 0.03797987 | 0.005201065 | 0.001284279 | 1
Mercier | Mercier et al., 2010 | Basalt | TT | 0.6656917 | 0.3541051 | [11 empty] | 62.8 |  |  | 0.8 | [9 empty] | Averaged 6 compositions of basalt, Tau small stdev, Na/Na+Ca more variable values. |  |  | 49.99 | 1.183333 | 16.56333 | 8.715 | 0.1383333 | 4.251667 | 9.853333 | 2.833333 | 2.76 | 0.8066667 | 97.095 | 0.6656917 | 0.3541051 |  | 0.8319188 | 0.01481018 | 0.1624493 | 0.1212944 | 0.001950005 | 0.1054742 | 0.1757014 | 0.04584682 | 0.02929936 | 0.005682752 |  | 1.494427 |  | 0.8319188 | 0.01481018 | 0.3248987 | 0.1212944 | 0.001950005 | 0.1054742 | 0.1757014 | 0.09169364 | 0.05859873 | 0.0113655 | 1.737705 | 0.4651184 | 0.4420612 | 0.1954181 | [7 empty] | 0.4787456 | 0.008522836 | 0.1869699 | 0.06980145 | 0.001122172 | 0.06069742 | 0.1011111 | 0.05276708 | 0.0337219 | 0.006540524 | 1
Mandeville | Yamashita et al., 1997 | High Al Basalt | TT | 0.6712911 | 0.3424827 | 0.84 | 0.06 |  | 7.143% | 0.85 | 0.07 |  | 8.235% |  |  |  | 64 |  |  | 1 | [9 empty] | Recalculated Tau |  |  | 51.84 | 1.39 | 17.08 | 10.2 | 0.18 | 5.32 | 10 | 2.87 | 0.79 | 0.33 | 100 | 0.6712911 | 0.3424827 |  | 0.8627059 | 0.01739675 | 0.1675167 | 0.1419624 | 0.002537356 | 0.1319772 | 0.1783167 | 0.04644013 | 0.008386412 | 0.002324762 | 1.55724 |  |  | 0.8627059 | 0.01739675 | 0.3350333 | 0.1419624 | 0.002537356 | 0.1319772 | 0.1783167 | 0.09288026 | 0.01677282 | 0.004649524 | 1.784232 | 0.4817747 | 0.4386567 | 0.1610764 | [7 empty] | 0.4835166 | 0.00975027 | 0.1877745 | 0.07956499 | 0.001422099 | 0.07396861 | 0.09994029 | 0.05205615 | 0.009400583 | 0.002605896 | 1
Fiege | Fiege et al., 2015 | Mg-poor basalt | TT | 0.6893129 | 0.3628179 | 0.848 |  |  | 0% | 1.161 | [19 empty] | Recalculated Tau |  |  | 52.46 | 2.8 | 16.14 | 10.98 | 0.15 | 0.94 | 10.55 | 3.31 | 1.03 | 0.41 | 98.77 | 0.6893129 | 0.3628179 |  | 0.8730238 | 0.0350438 | 0.1582974 | 0.1528184 | 0.002114463 | 0.02331928 | 0.1881241 | 0.05355987 | 0.01093418 | 0.002888341 | 1.497235 |  |  | 0.8730238 | 0.0350438 | 0.3165947 | 0.1528184 | 0.002114463 | 0.02331928 | 0.1881241 | 0.1071197 | 0.02186837 | 0.005776682 | 1.725803 | [10 empty] | 0.5058652 | 0.02030579 | 0.1834478 | 0.08854912 | 0.001225205 | 0.01351213 | 0.1090067 | 0.06206949 | 0.01267141 | 0.003347242 | 1
Mandeville; Dixon | Bartholemew et al., 1980 | NaKZnSiAL | ? | 0.691 |  | 1 | 0.08 | 5236 | 8% | 0.55 |  | 4505 |  | 28 | 5 | 1630 | [13 empty] | Can't recalculate Mandeville values |  |  | 76.9 |  | 1.3 |  |  |  |  | 10.8 | 3 |  | 92 | 0.7595465 |  |  | 1.279747 | 0 | 0.0127501 | 0 | 0 | 0 | 0 | 0.1747573 | 0.03184713 | 0 |  | 1.499102 |  | 1.279747 | 0 | 0.0255002 | 0 | 0 | 0 | 0 | 0.3495146 | 0.06369427 | 0 | 1.718456 | [10 empty] | 0.7447075 |  | 0.01483902 | 0 | 0 | 0 | 0 | 0.2033887 | 0.03706482 | 0 | 1
Mandeville | Jakobsson, 1997 | Icelandite | Bruker B&K baselines | 0.708 | 0.5073893 | 1.25 | 0.05 |  | 4% | 0.95 | 0.1 |  | 10.53% | 42 | 2 | [8 empty] | 180 | 15 |  | 190 | 15 |  | I calculate Tau = 0.6784, but Mandeville has 0.708 and thev value plotted in Jakobsson figure is > 0.7 |  |  | 54.55 | 2.02 | 14.5 | 12.17 | 0.27 | 2.95 | 6.96 | 3.95 | 1.28 | 1.02 | 99.67 | 0.6784177 | 0.5073893 |  | 0.907805 | 0.0252816 | 0.1422126 | 0.1693807 | 0.003806033 | 0.07318283 | 0.1241084 | 0.06391586 | 0.01358811 | 0.007185629 |  | 1.523281 |  | 0.907805 | 0.0252816 | 0.2844253 | 0.1693807 | 0.003806033 | 0.07318283 | 0.1241084 | 0.1278317 | 0.02717622 | 0.01437126 | 1.757369 | 0.3017059 | 0.5219872 | 0.5300027 | [7 empty] | 0.5165705 | 0.01438605 | 0.1618472 | 0.09638309 | 0.002165757 | 0.04164341 | 0.07062172 | 0.0727404 | 0.01546415 | 0.008177712 | 1
Shishkina | Di Matteo et al., 2006 | Latite | French curve (3550) | 0.7117335 | 0.5746577 | [11 empty] | 60 |  |  | 2 | [10 empty] | For H2Ot < 2 wt%; for H2Ot > 2 wt% e3500 = 80 (±1) – 1.36 (±0.23) CH2Ot, where CH2Ot is H2Ot concentration in wt% (Leschik et al. 2004). |  | 53.8 | 0.87 | 17.67 | 6.9 | 0.15 | 2.43 | 5.83 | 4.34 | 3.82 | 0.58 | 96.39 | 0.7117335 | 0.5746577 |  | 0.8953237 | 0.01088861 | 0.1733033 | 0.0960334 | 0.002114463 | 0.06028281 | 0.1039586 | 0.07022654 | 0.04055202 | 0.004085946 | 1.452683 |  |  | 0.8953237 | 0.01088861 | 0.3466065 | 0.0960334 | 0.002114463 | 0.06028281 | 0.1039586 | 0.1404531 | 0.08110403 | 0.008171892 | 1.744937 | 0.3856466 | 0.5682815 | 0.3229439 | [7 empty] | 0.513098 | 0.006240116 | 0.1986355 | 0.05503545 | 0.00121177 | 0.03454727 | 0.05957729 | 0.08049177 | 0.04647963 | 0.004683201 | 1
Carroll | Carroll and Blank, 1997 | Phonolite | TT | 0.7198247 | 0.9586394 | 1.1 | 0.12 |  | 10.91% | 1.25 | 0.33 |  | 26.4% | [16 empty] | Recalculated tau, discrepancy with expected values from Mandeville -- say there is more to explain variability in coefficient |  |  | 59.44 | 0.645 | 18.82 | 3.85 | 0.2 | 0.33 | 0.785 | 10.025 | 5.49 | 0.075 | 99.66 | 0.7198247 | 0.9586394 |  | 0.9891829 | 0.008072591 | 0.1845822 | 0.05358386 | 0.002819284 | 0.008186554 | 0.01399786 | 0.1622168 | 0.05828025 | 0.0005283551 |  | 1.481451 |  | 0.9891829 | 0.008072591 | 0.3691644 | 0.05358386 | 0.002819284 | 0.008186554 | 0.01399786 | 0.3244337 | 0.1165605 | 0.00105671 | 1.887058 | [10 empty] | 0.5241931 | 0.00427787 | 0.1956296 | 0.02839544 | 0.00149401 | 0.004338262 | 0.007417821 | 0.1719256 | 0.06176837 | 0.0005599775 | 1
Mandeville | Ohlhorst et al., 2001 | Andesite | TT | 0.7215347 | 0.4417044 | 0.83 | 0.07 |  | 8.434% | 0.7 | 0.04 |  | 5.714% | [16 empty] | Recalculated Tau |  |  | 57.07 | 0.84 | 17.46 | 7.56 | 0.11 | 4.26 | 7.57 | 3.3 | 1.6 |  | 99.77 | 0.7215347 | 0.4417044 |  | 0.9497421 | 0.01051314 | 0.1712436 | 0.1052192 | 0.001550606 | 0.105681 | 0.1349857 | 0.05339806 | 0.01698514 | 0 | 1.549319 |  |  | 0.9497421 | 0.01051314 | 0.3424872 | 0.1052192 | 0.001550606 | 0.105681 | 0.1349857 | 0.1067961 | 0.03397028 | 0 | 1.790945 | 0.5010947 | 0.5073875 | 0.1040788 | [7 empty] | 0.5303021 | 0.005870163 | 0.1912327 | 0.05875065 | 0.0008658032 | 0.05900849 | 0.07537122 | 0.05963114 | 0.01896779 | 0 | 1
Mandeville | Ohlhorst et al., 2001 | Andesite | GG | 0.7215347 | 0.4417044 | 0.96 | 0.1 |  | 10.42% | 0.85 | 0.08 |  | 9.412% | [16 empty] | Recalculated Tau |  |  | 57.07 | 0.84 | 17.46 | 7.56 | 0.11 | 4.26 | 7.57 | 3.3 | 1.6 |  | 99.77 | 0.7215347 | 0.4417044 |  | 0.9497421 | 0.01051314 | 0.1712436 | 0.1052192 | 0.001550606 | 0.105681 | 0.1349857 | 0.05339806 | 0.01698514 | 0 | 1.549319 |  |  | 0.9497421 | 0.01051314 | 0.3424872 | 0.1052192 | 0.001550606 | 0.105681 | 0.1349857 | 0.1067961 | 0.03397028 | 0 | 1.790945 | 0.5010947 | 0.5073875 | 0.2048581 | [7 empty] | 0.5303021 | 0.005870163 | 0.1912327 | 0.05875065 | 0.0008658032 | 0.05900849 | 0.07537122 | 0.05963114 | 0.01896779 | 0 | 1
Shishkina | Vetere et al., 2014 | Latite | TT | 0.7223801 | 0.5902664 | [21 empty] | 215 | 8 |  | LINEAR BASELINE FOR CARBONATE |  |  | 58.29 | 0.52 | 16.5 | 6.92 | 0.11 | 2.23 | 5.14 | 4.08 | 5.36 |  | 99.15 | 0.7223801 | 0.5902664 |  | 0.9700449 | 0.006508135 | 0.1618282 | 0.09631176 | 0.001550606 | 0.05532126 | 0.09165478 | 0.06601942 | 0.05690021 | 0 | 1.506139 |  |  | 0.9700449 | 0.006508135 | 0.3236563 | 0.09631176 | 0.001550606 | 0.05532126 | 0.09165478 | 0.1320388 | 0.1138004 | 0 | 1.790887 | 0.3648365 | 0.5802033 | 0.3366359 | [7 empty] | 0.5416561 | 0.003634029 | 0.180724 | 0.0537788 | 0.0008658313 | 0.03089042 | 0.05117842 | 0.07372817 | 0.06354417 | 0 | 1
von Aulock | King et al., 2002 | Andesite | GG | 0.7433245 | 0.530808 | 1.08 | 0.11 | 5209 | 10.19% | 1.15 | 0.17 | 4503 | 14.78% | 40.8 | 4.1 | 1633 | 70.3 |  |  | 6.9 |  |  | 3534 | [6 empty] | Use Dixon and Pan carbonate values. Went with Mt. Hood composition since that is ultimately what is measured and goes into calibration. |  |  | 59.1 | 0.94 | 17.8 | 6.43 |  | 3.05 | 6.85 | 4.27 | 1.08 |  | 99.52 | 0.7433245 | 0.530808 |  | 0.9835247 | 0.01176471 | 0.1745783 | 0.089492 | 0 | 0.07566361 | 0.1221469 | 0.06909385 | 0.01146497 | 0 |  | 1.537729 |  | 0.9835247 | 0.01176471 | 0.3491565 | 0.089492 | 0 | 0.07566361 | 0.1221469 | 0.1381877 | 0.02292994 | 0 | 1.792866 | 0.4581353 | 0.5596707 | 0.2707426 | [7 empty] | 0.5485768 | 0.006561954 | 0.1947477 | 0.0499156 | 0 | 0.0422026 | 0.06812942 | 0.07707642 | 0.01278954 | 0 | 1
Mandeville | Mandeville, 2002 | Fe-Bearing Andesite | GG | 0.746 |  | 1.07 | 0.07 |  | 6.542% | 0.79 | 0.07 |  | 8.861% | 42.34 | 2.77 |  | 62.32 |  |  | 0.42 | [9 empty] | Went with Mandeville Tau, not sure which compositional values were used | [39 empty] | 0
McIntosh | McIntosh et al., 2017 | Fe-Bearing Andesite | TT (3550), French curve (NIR) | 0.746 | [13 empty] | 79 | 49 |  | 11 | 6 | [7 empty] | Don't have compositional values | [39 empty] | 0
von Aulock | Di Matteo et al., 2004 | Trachyte | French curve, following Newman et al., 1986 | 0.7551491 | 0.7393925 | 1.36 | 0.18 |  | 13.24% | 1.58 | 0.29 |  | 18.35% | [16 empty] | Averaged 3 compositions of starting materials for Tau, Na/Na+Ca more variable |  |  | 59.98667 | 0.4433333 | 18.85667 | 3.38 | 0.1833333 | 1.06 | 2.426667 | 4.213333 | 8.466667 | 0.19 | 99.20667 | 0.7551491 | 0.7393925 |  | 0.9982804 | 0.005548602 | 0.1849418 | 0.04704245 | 0.002584344 | 0.0262962 | 0.04327152 | 0.06817691 | 0.08987969 | 0.001338499 |  | 1.46736 |  | 0.9982804 | 0.005548602 | 0.3698836 | 0.04704245 | 0.002584344 | 0.0262962 | 0.04327152 | 0.1363538 | 0.1797594 | 0.002676999 | 1.811697 | 0.3585586 | 0.6662094 | 0.4813453 | [7 empty] | 0.5510194 | 0.003062654 | 0.2041641 | 0.02596595 | 0.001426476 | 0.01451468 | 0.02388452 | 0.07526303 | 0.09922153 | 0.001477619 | 1
McIntosh | Vetere et al., 2006 | Fe-Free Andesite | TT | 0.7555306 | 0.3940212 | 1.04 | 0.04 |  | 3.846% | 0.92 | 0.03 |  | 3.261% | [19 empty] | 59.19 | 0.02 | 21.57 | 0.06 | 0.06 | 5.5 | 9.49 | 3.4 | 1.79 |  | 101.08 | 0.7555306 | 0.3940212 |  | 0.9850225 | 0.0002503129 | 0.2115536 | 0.0008350731 | 0.0008457852 | 0.1364426 | 0.1692225 | 0.05501618 | 0.01900212 | 0 | 1.578191 |  |  | 0.9850225 | 0.0002503129 | 0.4231071 | 0.0008350731 | 0.0008457852 | 0.1364426 | 0.1692225 | 0.1100324 | 0.03800425 | 0 | 1.863762 | [10 empty] | 0.5285129 | 0.0001343051 | 0.2270177 | 0.0004480577 | 0.0004538052 | 0.07320813 | 0.09079619 | 0.05903776 | 0.02039114 | 0 | 1
Mandeville; Dixon | Silver et al., 1990 | Jadeite Glass | French curve, following Newman et al., 1986 | 0.7556249 | 0.9769305 | 1.13 |  | 5207 | 0% | 1.12 |  | 4476 | 0% | [16 empty] | Recalculated Tau |  |  | 57.8 |  | 25.3 | 0.5 |  |  | 0.6 | 14 | 0.04 |  | 98.24 | 0.7556249 | 0.9769305 |  | 0.9618905 |  | 0.2481365 | 0.006958942 | 0 | 0 | 0.010699 | 0.2265372 | 0.0004246285 | 0 | 1.454647 |  |  | 0.9618905 | 0 | 0.496273 | 0.006958942 | 0 | 0 | 0.010699 | 0.4530744 | 0.0008492569 | 0 | 1.929745 | [10 empty] | 0.4984547 |  | 0.2571702 | 0.003606146 | 0 | 0 | 0.005544256 | 0.2347846 | 0.0004400876 | 0 | 1
Mandeville; Dixon | Silver et al., 1990 | CAS-E2 | French curve, following Newman et al., 1986 | 0.7736152 |  | 1.07 | 0.04 | 5204 |  | 0.85 | 0.03 | 4485 | 3.529% | [16 empty] | Mandeville marks at CAS-7, but the glass measured is actually CAS-E2. Dixon uses E2 as well. E7 different comp. |  |  | 63.7 |  | 14.3 |  |  |  | 22 |  |  |  | 100 | 0.7736152 |  |  | 1.060077 |  | 0.1402511 | 0 | 0 | 0 | 0.3922967 | 0 | 0 | 0 | 1.592624 |  |  | 1.060077 | 0 | 0.2805022 | 0 | 0 | 0 | 0.3922967 | 0 | 0 | 0 | 1.732875 | [10 empty] | 0.6117442 |  | 0.1618709 | 0 | 0 | 0 | 0.2263848 | 0 | 0 | 0 | 1
Mandeville | Yamashita et al., 1997 | Dacite | TT | 0.7822693 | 0.5576399 | 1.6 | 0.3 |  | 18.75% | 0.94 | 0.06 |  | 6.383% |  |  |  | 68 |  |  | 1 | [9 empty] | Recalculated Tau |  |  | 65.43 | 0.86 | 15.26 | 6.08 | 0.15 | 1.57 | 5.73 | 3.98 | 0.78 | 0.17 | 100.01 | 0.7822693 | 0.5576399 |  | 1.088867 | 0.01076345 | 0.1496665 | 0.08462074 | 0.002114463 | 0.03894815 | 0.1021755 | 0.06440129 | 0.008280255 | 0.001197605 | 1.549837 |  |  | 1.088867 | 0.01076345 | 0.2993331 | 0.08462074 | 0.002114463 | 0.03894815 | 0.1021755 | 0.1288026 | 0.01656051 | 0.00239521 | 1.77458 | 0.3151938 | 0.5885161 | 1.0231 | [7 empty] | 0.6135911 | 0.006065352 | 0.1686782 | 0.04768493 | 0.001191528 | 0.02194781 | 0.05757725 | 0.072582 | 0.009332071 | 0.001349733 | 1
Mandeville | Ohlhorst et al., 2001 | Dacite | TT | 0.7826669 | 0.5778212 | 1.13 | 0.09 |  | 7.965% | 0.96 | 0.06 |  | 6.25% | [16 empty] | Recalculated Tau |  |  | 65.19 | 0.65 | 15.29 | 4.68 | 0.07 | 2.11 | 4.84 | 3.65 | 2.52 |  | 99 | 0.7826669 | 0.5778212 |  | 1.084873 | 0.008135169 | 0.1499608 | 0.0651357 | 0.0009867494 | 0.05234433 | 0.08630528 | 0.05906149 | 0.02675159 | 0 | 1.533554 |  |  | 1.084873 | 0.008135169 | 0.2999215 | 0.0651357 | 0.0009867494 | 0.05234433 | 0.08630528 | 0.118123 | 0.05350318 | 0 | 1.769328 | 0.4455594 | 0.598522 | 0.2824688 | [7 empty] | 0.6131553 | 0.004597887 | 0.1695116 | 0.03681381 | 0.0005576974 | 0.02958431 | 0.04877857 | 0.06676151 | 0.03023928 | 0 | 1
Mandeville | Ohlhorst et al., 2001 | Dacite | GG | 0.7826669 | 0.5778212 | 1.21 | 0.1 |  | 8.264% | 1.07 | 0.07 |  | 6.542% | [16 empty] | Recalculated Tau |  |  | 65.19 | 0.65 | 15.29 | 4.68 | 0.07 | 2.11 | 4.84 | 3.65 | 2.52 |  | 99 | 0.7826669 | 0.5778212 |  | 1.084873 | 0.008135169 | 0.1499608 | 0.0651357 | 0.0009867494 | 0.05234433 | 0.08630528 | 0.05906149 | 0.02675159 | 0 | 1.533554 |  |  | 1.084873 | 0.008135169 | 0.2999215 | 0.0651357 | 0.0009867494 | 0.05234433 | 0.08630528 | 0.118123 | 0.05350318 | 0 | 1.769328 | 0.4455594 | 0.598522 | 0.3739053 | [7 empty] | 0.6131553 | 0.004597887 | 0.1695116 | 0.03681381 | 0.0005576974 | 0.02958431 | 0.04877857 | 0.06676151 | 0.03023928 | 0 | 1
Mandeville | Mandeville, 2002 | Fe-Free Andesite | GG | 0.795 |  | 1.46 | 0.07 |  | 4.795% | 0.89 | 0.07 |  | 7.865% | 52.05 | 2.85 |  | 69.21 |  |  | 0.52 | [9 empty] | Went with Mandeville Tau, not sure which compositional values were used | [39 empty] | 0
McIntosh | McIntosh et al., 2017 | Fe-Free Andesite | TT (3550), French curve (NIR) | 0.795 | [13 empty] | 76 | 62 |  | 12 | 7 | [7 empty] | Don't have compositional values | [39 empty] | 0
Withers and Behrens | Withers and Behrens, 1999 | Albite, 300 K | TT | 0.796892 | 1 | 1.46 | 0.04 |  | 2.74% | 1.2 | 0.06 |  | 5% | [16 empty] | Two baselines, GG and TT, both values provided |  |  | 69.34 |  | 18.87 |  |  |  |  | 11.99 | 0.02 |  | 100.22 | 0.796892 |  |  | 1.153936 |  | 0.1850726 | 0 | 0 | 0 | 0 | 0.1940129 | 0.0002123142 | 0 | 1.533234 |  |  | 1.153936 | 0 | 0.3701452 | 0 | 0 | 0 | 0 | 0.3880259 | 0.0004246285 | 0 | 1.912531 | [10 empty] | 0.6033552 |  | 0.1935368 | 0 | 0 | 0 | 0 | 0.202886 | 0.0002220243 | 0 | 1
Withers and Behrens | Withers and Behrens, 1999 | Albite, 300 K | GG | 0.796892 | 1 | 1.48 | 0.04 |  | 2.703% | 1.34 | 0.07 |  | 5.224% | [16 empty] | Two baselines, GG and TT, both values provided |  |  | 69.34 |  | 18.87 |  |  |  |  | 11.99 | 0.02 |  | 100.22 | 0.796892 |  |  | 1.153936 |  | 0.1850726 | 0 | 0 | 0 | 0 | 0.1940129 | 0.0002123142 | 0 | 1.533234 |  |  | 1.153936 | 0 | 0.3701452 | 0 | 0 | 0 | 0 | 0.3880259 | 0.0004246285 | 0 | 1.912531 | [10 empty] | 0.6033552 |  | 0.1935368 | 0 | 0 | 0 | 0 | 0.202886 | 0.0002220243 | 0 | 1
Dixon | Silver et al., 1990 | Orthoclase, KAS | French curve, following Newman et al., 1986 | 0.798937 |  | 1.87 | 0.07 | 5222 | 3.743% | 1.43 | 0.05 | 4472 | 3.497% | [16 empty] | from Silver et al., 1990 |  |  | 65.2 |  | 17.8 | [5 empty] | 17 |  | 100 | 0.798937 |  |  | 1.085039 |  | 0.1745783 | 0 | 0 | 0 | 0 | 0 | 0.1804671 | 0 | 1.440084 |  |  | 1.085039 | 0 | 0.3491565 | 0 | 0 | 0 | 0 | 0 | 0.3609342 | 0 | 1.79513 | [10 empty] | 0.6044349 |  | 0.1945021 | 0 | 0 | 0 | 0 | 0 | 0.201063 | 0 | 1
Mandeville | Behrens, 1995 | Albite, Ab (I) | TT | 0.7992643 |  | 1.49 | 0.03 |  | 2.013% | 1.28 | 0.03 |  | 2.344% | [16 empty] | Recalculated tau with starting albite AN00CG comp |  |  | 68.52 |  | 19.6 | 0.01 |  |  | 0.01 | 11.81 | 0.02 |  | 99.97 | 0.7992643 |  |  | 1.14029 |  | 0.1922322 | 0.0001391788 | 0 | 0 | 0.0001783167 | 0.1911003 | 0.0002123142 | 0 |  | 1.524152 |  | 1.14029 | 0 | 0.3844645 | 0.0001391788 | 0 | 0 | 0.0001783167 | 0.3822006 | 0.0004246285 | 0 | 1.907697 | [10 empty] | 0.597731 |  | 0.2015333 | 7.295648e-05 | 0 | 0 | 9.347224e-05 | 0.2003466 | 0.000222587 | 0 | 1
Mandeville; Dixon | Silver et al., 1990; Silver and Stolper, 1989 | Albite | French curve, following Newman et al., 1986 | 0.7994947 |  | 1.67 | 0.06 | 5218 | 3.593% | 1.13 | 0.04 | 4485 | 3.54% | 49 | 2 | 1636 | 70 |  |  | 2 |  |  | 3530 | [6 empty] | Dixon uses ideal albite composition to calculate Tau |  |  | 68.74 |  | 19.44 |  |  |  |  | 11.82 |  |  | 100 | 0.7994947 |  |  | 1.143951 |  | 0.190663 | 0 | 0 | 0 | 0 | 0.1912621 | 0 | 0 | 1.525876 |  |  | 1.143951 | 0 | 0.381326 | 0 | 0 | 0 | 0 | 0.3825243 | 0 | 0 | 1.907801 | [10 empty] | 0.5996174 |  | 0.1998772 | 0 | 0 | 0 | 0 | 0.2005053 | 0 | 0 | 1
McIntosh | McIntosh et al., 2017 | Albite | TT (3550), French curve (NIR) | 0.8 | [13 empty] | 69 | 71 |  | 17 | 17 | [7 empty] | Don't have compositional values | [39 empty] | 0
Mandeville | Behrens et al., 1996 | Orthoclase, K100 | TT | 0.8055981 |  | 1.65 | 0.05 |  | 3.03% | 1.58 | 0.1 |  | 6.329% | [16 empty] | Averaged compositions of K100 |  |  | 65.14 |  | 18.43 | [5 empty] | 16.43 |  | 100 | 0.8055981 |  |  | 1.084041 |  | 0.1807572 | 0 | 0 | 0 | 0 | 0 | 0.1744161 | 0 |  | 1.439214 |  | 1.084041 | 0 | 0.3615143 | 0 | 0 | 0 | 0 | 0 | 0.3488323 | 0 | 1.794387 | [10 empty] | 0.6041286 |  | 0.2014695 | 0 | 0 | 0 | 0 | 0 | 0.1944019 | 0 | 1
von Aulock | Stolper et al., 1987 | Albite | GG | 0.8228191 | 1 | [18 empty] | 199 | 17 |  | 235 | 20 |  |  |  |  | 69.66 |  | 20.43 |  |  |  |  | 10.38 |  |  | 100.47 | 0.8228191 |  |  | 1.159261 |  | 0.2003727 | 0 | 0 | 0 | 0 | 0.1679612 | 0 | 0 |  | 1.527595 |  | 1.159261 | 0 | 0.4007454 | 0 | 0 | 0 | 0 | 0.3359223 | 0 | 0 | 1.895929 | [10 empty] | 0.6114476 |  | 0.2113715 | 0 | 0 | 0 | 0 | 0.1771809 | 0 | 0 | 1
Mandeville | Nowak and Behrens, 1997 | Haplogranite | TT | 0.8496988 |  | 1.79 | 0.02 |  | 1.117% | 1.56 | 0.02 |  | 1.282% | [16 empty] | Recalculated Tau |  |  | 76.14 |  | 13.53 |  |  |  |  | 4.65 | 5.68 |  | 100 | 0.8496988 |  |  | 1.267099 |  | 0.1326991 | 0 | 0 | 0 | 0 | 0.07524272 | 0.06029724 | 0 |  | 1.535338 |  | 1.267099 | 0 | 0.2653982 | 0 | 0 | 0 | 0 | 0.1504854 | 0.1205945 | 0 | 1.803577 | [10 empty] | 0.7025478 |  | 0.147151 | 0 | 0 | 0 | 0 | 0.08343719 | 0.06686404 | 0 | 1
Stabile | Stabile et al., 2020 | Pantellerite | TT | 0.853 |  | 1.92 | 0.02 |  | 1.042% | 0.98 | 0.04 |  | 4.082% | [16 empty] | Two baselines, GG and TT, both values provided | [39 empty] | 0
Stabile | Stabile et al., 2020 | Pantellerite | GG | 0.853 |  | 2.01 | 0.02 |  | 0.995% | 1 | 0.04 |  | 4% | [16 empty] | Two baselines, GG and TT, both values provided | [39 empty] | 0
von Aulock | Leschik et al., 2004 | Rhyolite | TT | 0.8556356 | 0.9018135 | [11 empty] | 80 |  |  | 4.9 | [9 empty] | Absorption coefficient for 3570 band decreases with increased concentrations of H2O. EDF and EDFs composition used. |  |  | 76.55 | 0.055 | 13.02 | 0.265 | 0.045 | 0.04 | 0.835 | 4.16 | 4.83 |  | 99.8 | 0.8556356 | 0.9018135 |  | 1.273922 |  | 0.1276971 | 0.003688239 | 0.0006343389 | 0.0009923096 | 0.01488944 | 0.06731392 | 0.05127389 | 0 |  | 1.5411 |  | 1.273922 | 0.0006883605 | 0.2553943 | 0.003688239 | 0.0006343389 | 0.0009923096 | 0.01488944 | 0.1346278 | 0.1025478 | 0 | 1.787385 | 0.2120071 | 0.7860976 | 0.6179495 | [7 empty] | 0.7127297 | 0.0003851215 | 0.1428871 |  | 0.0003548977 | 0.000555174 | 0.008330295 | 0.07532111 | 0.05737307 | 0 | 1
Withers and Behrens | Withers and Behrens, 1999 | Rhyolite | TT | 0.8561022 | 0.9271959 | 1.66 | 0.05 |  | 3.012% | 1.41 | 0.07 |  | 4.965% | [16 empty] | Two baselines, GG and TT, both values provided |  |  | 77.04 | 0.11 | 12.76 | 0.68 | 0.07 | 0.08 | 0.58 | 4.07 | 4.79 |  | 100.18 | 0.8567612 | 0.9271959 |  | 1.282077 |  | 0.1251471 | 0.009464161 | 0.0009867494 | 0.001984619 | 0.01034237 | 0.06585761 | 0.05084926 | 0 | 1.546709 |  |  | 1.282077 | 0 | 0.2502942 | 0.009464161 | 0.0009867494 | 0.001984619 | 0.01034237 | 0.1317152 | 0.1016985 | 0 | 1.788563 | [10 empty] | 0.7168196 |  | 0.1399415 | 0.00529149 | 0.0005516996 | 0.001109617 | 0.005782502 | 0.07364305 | 0.05686047 | 0 | 1
Withers and Behrens | Withers and Behrens, 1999 | Rhyolite | GG | 0.8561022 | 0.9271959 | 1.72 | 0.06 |  | 3.488% | 1.52 | 0.08 |  | 5.263% | [16 empty] | Two baselines, GG and TT, both values provided |  |  | 77.04 | 0.11 | 12.76 | 0.68 | 0.07 | 0.08 | 0.58 | 4.07 | 4.79 |  | 100.18 | 0.8567612 | 0.9271959 |  | 1.282077 |  | 0.1251471 | 0.009464161 | 0.0009867494 | 0.001984619 | 0.01034237 | 0.06585761 | 0.05084926 | 0 | 1.546709 |  |  | 1.282077 | 0 | 0.2502942 | 0.009464161 | 0.0009867494 | 0.001984619 | 0.01034237 | 0.1317152 | 0.1016985 | 0 | 1.788563 | [10 empty] | 0.7168196 |  | 0.1399415 | 0.00529149 | 0.0005516996 | 0.001109617 | 0.005782502 | 0.07364305 | 0.05686047 | 0 | 1
von Aulock | Hauri et al., 2002 | Rhyolite | TT | 0.859 | [9 empty] | 56 |  |  | 90 | [12 empty] | Assume same composition as Newman, 1986, same glass | [39 empty] | 0
Mandeville | Newman et al., 1986 | Rhyolite | TT (3550), French curve (NIR) | 0.859 |  | 1.61 | 0.05 |  | 3.106% | 1.73 | 0.02 |  | 1.156% | 55 | 2 |  |  | 100 | 56 |  | 2 | 4 | [7 empty] | Didn’t see compositional info, take Mandeville's values | [39 empty] | 0
von Aulock | Okumura and Nakashima, 2005 | Rhyolite | TT | 0.8596237 | 0.9307007 | 1.75 | 0.08 | TT | 4.571% | 1.42 | 0.12 |  | 8.451% | [16 empty] | Averaged compositions given for the glasses |  |  | 77.3 | 0.1 | 12.6 | 0.6 | 0.1 | 0.1 | 0.5 | 3.7 | 5.1 |  | 100.1 | 0.8602272 | 0.9307007 |  | 1.286404 |  | 0.1235779 | 0.008350731 | 0.001409642 | 0.002480774 | 0.008915835 | 0.05987055 | 0.05414013 | 0 |  | 1.545149 |  | 1.286404 | 0 | 0.2471557 | 0.008350731 | 0.001409642 | 0.002480774 | 0.008915835 | 0.1197411 | 0.1082803 | 0 | 1.782738 | 0.2290332 | 0.8020474 | 0.8986142 | [7 empty] | 0.7215889 |  | 0.1386383 |  | 0.0007907175 | 0.001391553 | 0.005001203 | 0.06716697 | 0.06073818 | 0 | 1
Dixon | P.D. Ihinger (pers. comm.) | Rhyolite | ? | 0.86 |  | 1.86 | 0.05 | 5225 | 2.688% | 1.5 | 0.1 | 4503 | 6.667% | 55 | 2 |  | 80 | [12 empty] | Pers. Comm. Cited in Dixon 1995 | [39 empty] | 0
McIntosh | Aubaud et al., 2009 | Rhyolite | TT | 0.8604998 | 0.9135518 | [11 empty] | 95 |  |  | 8 | [9 empty] | Averaged two compmositions, Na/Na+Ca variable |  |  | 76.615 | 0.08 | 12.88 | 1.24 | 0.07 | 0.02 | 0.61 | 3.53 | 4.845 |  | 99.89 | 0.8604998 | 0.9135518 |  | 1.275004 |  | 0.126324 | 0.01725818 | 0.0009867494 | 0.0004961548 | 0.01087732 | 0.05711974 | 0.05143312 | 0 | 1.540501 |  |  | 1.275004 | 0.001001252 | 0.2526481 | 0.01725818 | 0.0009867494 | 0.0004961548 | 0.01087732 | 0.1142395 | 0.1028662 | 0 | 1.775378 | [10 empty] | 0.7181594 | 0.0005639654 | 0.1423067 | 0.009720848 | 0.0005557969 | 0.0002794644 | 0.006126763 | 0.06434658 | 0.05794049 | 0 | 1
von Aulock | Okumura et al., 2003 | Rhyolite | TT | 0.8635845 | 0.920556 | [11 empty] | 75 |  |  | 4 | [9 empty] | Averaged rhyolite compositions for tau |  |  | 77.2 | 0.06 | 12.84 | 0.88 | 0.04 | 0.04 | 0.56 | 3.62 | 4.76 |  | 100 | 0.8635845 |  |  | 1.28474 |  | 0.1259317 | 0.01224774 | 0.0005638568 | 0.0009923096 | 0.009985735 | 0.05857605 | 0.05053079 | 0 |  | 1.544319 |  | 1.28474 | 0.0007509387 | 0.2518635 | 0.01224774 | 0.0005638568 | 0.0009923096 | 0.009985735 | 0.1171521 | 0.1010616 | 0 | 1.779357 | [10 empty] | 0.7220245 | 0.000422028 | 0.1415474 | 0.006883237 | 0.0003168879 | 0.0005576787 | 0.00561199 | 0.06583956 | 0.05679667 | 0 | 1
Silver | Silver et al., 1990 | Rhyolite | French curve, following Newman et al., 1986 | 0.8641748 | 0.9289126 | 1.61 | 0.05 | 5225 | 3.106% | 1.73 | 0.02 | 4503 | 1.156% | [16 empty] | Mandeville does not include, I've added |  |  | 77.5 |  | 12.5 | 1 |  |  | 0.5 | 3.6 | 4.8 |  | 99.9 | 0.8641748 | 0.9289126 |  | 1.289732 |  | 0.1225971 | 0.01391788 | 0 | 0 | 0.008915835 | 0.05825243 | 0.05095541 | 0 | 1.544371 |  |  | 1.289732 | 0 | 0.2451942 | 0.01391788 | 0 | 0 | 0.008915835 | 0.1165049 | 0.1019108 | 0 | 1.776176 | [10 empty] | 0.7261287 |  | 0.1380461 | 0.007835872 | 0 | 0 | 0.005019681 | 0.06559309 | 0.05737655 | 0 | 1
von Aulock | Dobson et al., 1989 | Rhyolite | TT | 0.8666295 | 0.9343827 | [11 empty] | 88 |  |  | 2 | [12 empty] | 77.7 | 0.07 | 13 | 0.38 | 0.04 | 0.05 | 0.52 | 4.08 | 4.19 |  | 100.03 | 0.8670547 | 0.9343827 |  | 1.29306 |  | 0.127501 | 0.005288796 | 0.0005638568 | 0.001240387 | 0.009272468 | 0.06601942 | 0.04447983 | 0 |  | 1.547426 |  | 1.29306 | 0 | 0.255002 | 0.005288796 | 0.0005638568 | 0.001240387 | 0.009272468 | 0.1320388 | 0.08895966 | 0 | 1.785426 | [10 empty] | 0.7242306 |  | 0.1428241 |  | 0.0003158107 | 0.0006947287 | 0.005193419 | 0.07395367 | 0.04982544 | 0 | 1
von Aulock | Ihinger et al., 1994 | Rhyolite |  |  |  | 1.86 | 0.05 |  | 2.688% | 1.5 | 0.1 |  | 6.667% |  |  |  | 80 |  |  | 4 | [49 empty] | 0
von Aulock | Fine and Stolper, 1986 | Basalt | Subtracted devolatilized baseline | [20 empty] | 375 | 20 |  | 375 | 20 |  | Only carbonate | [39 empty] | 0
von Aulock | Fine and Stolper, 1985 | SiO2-NaAlSiO2 | Subtracted devolatilized baseline | [20 empty] | 200 | 15 |  | 235 | 20 |  | Only carbonate | [39 empty] | 0
Stolper | Stolper, 1982 | Basalt-Albite-Rhyolite | TT |  |  | 1.76 |  |  |  | 0.98 |  |  | 0% |  |  |  | 67 |  |  | 0.6 | [9 empty] | Big compositional range | [39 empty] | 0
Allabar | Allabar and Nowak, 2020 | Peralkaline rhyolite | TT | 0.7906653 |  | 1.2 | 0.02 |  | 1.667% | 1.5 | 0.04 |  | 2.667% | [19 empty] | 73.09 |  | 12.99 |  |  |  |  | 8.46 | 5.45 |  | 99.99 | 0.7906653 |  |  | 1.216342 |  | 0.1274029 | 0 | 0 | 0 | 0 | 0.1368932 | 0.05785563 | 0 | 1.538494 |  |  | 1.216342 | 0 | 0.2548058 | 0 | 0 | 0 | 0 | 0.2737864 | 0.1157113 | 0 | 1.860646 | [10 empty] | 0.6537205 |  | 0.1369448 |  | 0 | 0 | 0 | 0.1471459 | 0.06218876 | 0 | 1
Duncan | Duncan and Dasgupta, 2015 | Rhyolite | TT | 0.8052492 | 0.8406489 | [18 empty] | 207 | 22 |  | 143 | 10 |  | LINEAR BASELINE FOR CARBONATE |  |  | 68.95714 | 0.5 | 15.76 | 0.9357143 | 0.4928571 | 0.2457143 | 1.454286 | 4.227143 | 7.351429 | 0.29 | 100.2143 | 0.8052492 | 0.8406489 |  | 1.147564 | 0.006257822 | 0.1545704 | 0.01302316 | 0.006947521 | 0.006095616 | 0.02593234 | 0.06840037 | 0.07804064 | 0.0005837065 | 1.506832 |  |  | 1.147564 | 0.006257822 | 0.3091408 | 0.01302316 | 0.006947521 | 0.006095616 | 0.02593234 | 0.1368007 | 0.1560813 | 0.001167413 | 1.809011 | 0.3188287 | 0.7358747 | 0.5415116 | [7 empty] | 0.63436 | 0.00345925 | 0.1708894 | 0.007199051 | 0.003840508 | 0.003369585 | 0.01433509 | 0.07562184 | 0.08627989 | 0.0006453322 | 1
von Aulock | Cocheo, 1994 | Basanite |  |  |  | 0.56 | 0.04 |  | 7.143% | 0.58 | 0.02 |  | 3.448% | [16 empty] | Cited from Iacovino et al., 2013 | [39 empty] | 0
TT = linear, GG = Gaussian
| 0.65 | 0.605 |  |  |  | 0.02 | 0.09443879 | 0.05713547
| 0.56 |  |  |  |  | 0.05
Confirmed, from Dixon or Mandeville compilation
Shi compiled
Pers comm
Removed
Silver | Silver et al., 1990 | Combined ANS |  | range of comp |  | 1.5 | 0.15 |  |  | 1.2 | 0.59 | [18 empty] | Composition has large range
Mandeville | Silver and Stolper, 1989 | Albite |  | 0.8 |  | 1.67 | 0.06 |  |  | 1.13 | 0.04 |  |  | 49 | 2 |  | 70 |  |  | 2 |  |  |  | 70 | 2 |  | 70 | 2
Mandeville | Ohlhorst et al., 2001 | Rhyolite |  | 0.856 |  | 1.66 | 0.05 |  |  | 1.41 | 0.07 | [18 empty] | Mandeville misattributes to Ohlhorst, really from Withers and Behrens
Behrens | Behrens et al., 2009 | Ultrapotassic melt (K-rich) | TT | 0.622 |  | 1.02 | 0.03 |  |  | 0.62 | 0.06 | [5 empty] | 63.9 |  |  | 5.4 |  |  |  | 308 | 110 |  |  |  |  | Behrens says in paper that Mandeville calibration not applicable to this composition
Mandeville | P. King (pers. Comm.) | Mt. Hood Andesite | ? | 0.759 |  | 1.08 | 0.11 |  |  | 1.15 | 0.17 |  |  | 40.83 | 4.12 |  | 70.32 |  |  | 6.86 | [9 empty] | No more information available
Stuke | Stuke et al., 2006 | Float Glass | TT | 0.6379243 | 0.7267415 | 1.07 | 0.02 |  |  | 0.53 | 0.01 |  |  | 24.2 | 1 | [14 empty] | 4500 concentration species dependent. Used Calibration A, which is for determining total H2O, rather than speciation.
Stuke | Stuke et al., 2007 | Soda Lime Silica Glass | TT | 0.6433279 | 0.7550569 | 0.87 | 0.04 |  |  | 0.52 | 0.03 |  |  | 20.9 | 1.3 | [14 empty] | 4500 concentration species dependent

## Henry Individual Elem
Compilation | Paper | Glass Composition | Baseline | Tau | Na/Na+Ca | Epsilon_5200 | Uncertainty_5200 | PeakPosition_5200 | Uncertainty_5200 | Epsilon_4500 | Uncertainty_4500 | PeakPosition_4500 | Uncertainty_4500 | Epsilon_1630 | Uncertainty | Peak Position | Epsilon_3550 | Epsilon_3550_OH | Epsilon_3550_H2Om | Uncertainty | Uncertainty_OH | Uncertainty_H2Om | Peak Position | Epsilon_1515 | Uncertainty | Peak Position | Epsilon_1430 | Uncertainty | Peak Position | Notes |  | Sample | SiO2 | TiO2 | Al2O3 | FeO | MnO | MgO | CaO | Na2O | K2O | P2O5 | Total | Si mol Frac | Al Mol Frac | Mole Numbers | SiO2 | TiO2 | Al2O3 | FeO | MnO | MgO | CaO | Na2O | K2O | P2O5 | Total Moles |  | Cation # | SiO2 | TiO2 | Al2O3 | FeO | MnO | MgO | CaO | Na2O | K2O | P2O5 | Total Cation | Mg# | Predicted Value | Molar Absorptivity to compare | Residual^2 | [8 empty] | Cation Fraction | Si | Ti | Al | Fe | Mn | Mg | Ca | Na | K | P | Total Cation
Shishkina | Shishkina et al., 2014 | Nephelinite, E2624 | TT | 0.5078379 | 0.3378835 | [11 empty] | 56.7 |  |  | 8.3 | [9 empty] | LINEAR BASELINE FOR CARBONATE |  |  | 42.32 | 2.26 | 11.8 | 11 | 0.19 | 13.31 | 13.23 | 3.72 | 0.96 | 1.13 | 99.92 | 0.3822199 | 0.125618 |  | 0.7042769 | 0.02828536 | 0.1157317 | 0.1530967 | 0.00267832 | 0.330191 | 0.235913 | 0.06019417 | 0.01019108 | 0.007960549 |  | 1.640558 |  | 0.7042769 | 0.02828536 | 0.2314633 | 0.1530967 | 0.00267832 | 0.330191 | 0.235913 | 0.1203883 | 0.02038217 | 0.0159211 | 1.842596 | 0.6832183 | 343.0412 | #N/A | #N/A |  | Matrix | Si Mol Fract | Al Mol | Mg# | Y-int Molar | Sum Residuals ^2 |  |  | 0.3822199 | 0.01535082 | 0.125618 | 0.08308751 | 0.001453558 | 0.1791988 | 0.1280329 | 0.06533626 | 0.01106166 | 0.008640579 | 1
Shishkina | Shishkina et al., 2014 | Basanite, A2549 | TT | 0.5320668 | 0.3610391 | [11 empty] | 57.3 |  |  | 1.8 |  |  |  | 349 | 25 |  | 306 | 32 |  | LINEAR BASELINE FOR CARBONATE |  |  | 43.64 | 2.64 | 12.65 | 11.54 | 0.19 | 12.07 | 11.82 | 3.68 | 1.01 | 0.7 | 99.94 | 0.3965702 | 0.1354966 |  | 0.726244 | 0.0330413 | 0.1240683 | 0.1606124 | 0.00267832 | 0.2994294 | 0.2107703 | 0.05954693 | 0.01072187 | 0.004931314 |  | 1.627113 |  | 0.726244 | 0.0330413 | 0.2481365 | 0.1606124 | 0.00267832 | 0.2994294 | 0.2107703 | 0.1190939 | 0.02144374 | 0.009862628 | 1.831312 | 0.6508744 | 334.0272 | 306 | 785.5239 | Column Letter | Test | 0 | 456.5917 | 418.1461 | 0 | 39282.64 |  |  | 0.3965702 | 0.01804242 | 0.1354966 | 0.08770343 | 0.001462514 | 0.1635054 | 0.1150925 | 0.06503197 | 0.01170949 | 0.005385552 | 1
von Aulock | Thibault and Holloway, 1994 | Leucitite | Subtracted devolatilized baseline | 0.54094 | 0.288254 | [18 empty] | 355 |  |  | 355 | [5 empty] | 44.11 | 2.69 | 12.8 | 9.31 | 0.19 | 9.14 | 14.34 | 3.2 | 3.45 | 0.77 | 100 | 0.4030733 | 0.1378667 |  | 0.7340656 | 0.03366708 | 0.1255394 | 0.1295755 | 0.00267832 | 0.2267427 | 0.2557061 | 0.05177994 | 0.0366242 | 0.005424445 |  | 1.596379 |  | 0.7340656 | 0.03366708 | 0.2510789 | 0.1295755 | 0.00267832 | 0.2267427 | 0.2557061 | 0.1035599 | 0.07324841 | 0.01084889 | 1.821171 | 0.636349 | 329.0356 | 355 | 674.1483 | [7 empty] | R2 stat |  | 0.4030733 | 0.0184865 | 0.1378667 | 0.07114954 | 0.001470658 | 0.1245038 | 0.1404075 | 0.05686443 | 0.04022049 | 0.005957095 | 1
Shishkina | Shishkina et al., 2014 | Alkali basalt, B2518 | TT | 0.5851105 | 0.3747152 | [11 empty] | 60.3 |  |  | 3.7 | [9 empty] | LINEAR BASELINE FOR CARBONATE |  |  | 46.21 | 2.7 | 14.65 | 11.74 | 0.16 | 8.71 | 10.63 | 3.51 | 1.06 | 0.56 | 99.93 | 0.4259427 | 0.1591678 |  | 0.7690131 | 0.03379224 | 0.1436838 | 0.163396 | 0.002255427 | 0.2160754 | 0.1895506 | 0.05679612 | 0.01125265 | 0.003945051 |  | 1.585815 |  | 0.7690131 | 0.03379224 | 0.2873676 | 0.163396 | 0.002255427 | 0.2160754 | 0.1895506 | 0.1135922 | 0.02250531 | 0.007890102 | 1.805438 | 0.5694116 | 310.772 | #N/A | #N/A | G | 5200 | 0.4324107 | 1.520996 | 0 | 0 |  | 0.83 |  | 0.4259427 | 0.01871692 | 0.1591678 | 0.09050211 | 0.001249241 | 0.1196803 | 0.1049887 | 0.06291672 | 0.01246529 | 0.004370187 | 1
Shishkina | Shishkina et al., 2014 | Alkali basalt, B2507 | TT | 0.5852483 | 0.3912448 | [11 empty] | 60.5 |  |  | 3.3 |  |  |  | 380 | 30 |  | 311 | 41 |  | LINEAR BASELINE FOR CARBONATE |  |  | 47.3 | 2.35 | 14.17 | 10.82 | 0.17 | 10.36 | 9.94 | 3.52 | 0.83 | 0.47 | 99.93 | 0.4325206 | 0.1527277 |  | 0.7871526 | 0.02941176 | 0.1389761 | 0.1505915 | 0.002396391 | 0.2570082 | 0.1772468 | 0.05695793 | 0.00881104 | 0.003311025 |  | 1.608552 |  | 0.7871526 | 0.02941176 | 0.2779521 | 0.1505915 | 0.002396391 | 0.2570082 | 0.1772468 | 0.1139159 | 0.01762208 | 0.00662205 | 1.819919 | 0.6305407 | 333.3924 | 311 | 501.4174 | K | 4500 | 0.1211005 | 1.140035 | 0 | 0.3169084 |  | 0.7 |  | 0.4325206 | 0.01616103 | 0.1527277 | 0.08274625 | 0.001316757 | 0.1412195 | 0.09739266 | 0.0625939 | 0.009682891 | 0.00363865 | 1
Dixon and Pan | Dixon and Pan, 1995 | Basanite | Subtracted devolatilized baseline | 0.5854339 | 0.488757 | [18 empty] | 284 | 5 |  | 281 | 6 |  | Only carbonate |  |  | 46 | 3.17 | 15.2 | 12 | 0.23 | 9.06 | 8.22 | 4.33 | 1.32 | 0.27 | 99.8 | 0.4213323 | 0.1641016 |  | 0.7655184 | 0.03967459 | 0.1490781 | 0.1670146 | 0.003242176 | 0.2247581 | 0.1465763 | 0.07006472 | 0.01401274 | 0.001902078 | 1.57994 |  |  | 0.7655184 | 0.03967459 | 0.2981561 | 0.1670146 | 0.003242176 | 0.2247581 | 0.1465763 | 0.1401294 | 0.02802548 | 0.003804156 | 1.816899 | 0.5736952 | 314.8158 | 281 | 1143.512 | R | 3550 | 71.88402 | 8.170919 | 25.34284 | 0 |  | 0.77 |  | 0.4213323 | 0.02183643 | 0.1641016 | 0.09192287 | 0.001784456 | 0.1237042 | 0.08067388 | 0.07712559 | 0.01542489 | 0.002093763 | 1
Mercier | Mercier et al., 2010 | Basanite | TT | 0.5879138 | 0.1764406 | [11 empty] | 43.96 |  |  | 0.6 | [9 empty] | Averaged 6 compositions of basinite, Tau small stdev, Na/Na+Ca more variable values. |  |  | 49.99 | 1.183333 | 16.56333 | 8.715 | 0.1383333 | 4.251667 | 9.853333 | 2.833333 | 2.76 | 0.8066667 | 97.095 | 0.4787456 | 0.1869699 |  | 0.8319188 | 0.01481018 | 0.1624493 | 0.1212944 | 0.001950005 | 0.1054742 | 0.1757014 | 0.04584682 | 0.02929936 | 0.005682752 |  | 1.488744 |  | 0.8319188 | 0.01481018 | 0.3248987 | 0.1212944 | 0.001950005 | 0.1054742 | 0.1757014 | 0.09169364 | 0.05859873 | 0.0113655 | 1.737705 | 0.4651184 | 279.8564 | #N/A | #N/A | O | 1630 | [7 empty] | 0.4787456 | 0.008522836 | 0.1869699 | 0.06980145 | 0.001122172 | 0.06069742 | 0.1011111 | 0.05276708 | 0.0337219 | 0.006540524 | 1
Dixon | Acocella et al., 1984 | NA2O*3SiO2 | ? | 0.6 |  | 0.634 |  |  |  | 0.267 | [19 empty] | Old study, included in Dixon but not Mandeville | [13 empty] | 0 | 0 | [24 empty] | 0 |  |  | #N/A |  | Y | 1515 | 44.22016 | 0 | 463.3617 | 63.1807 |  | 0.52
Lesne | Lesne et al., 2011 | Basalt (Vesuvius) | TT | 0.6073895 | 0.2037063 | 0.57 | 0.04 | 5211 | 7.018% | 0.7 | 0.06 | 4465 | 8.571% | [16 empty] | 5200 absorbance coefficients are great |  |  | 48.02 | 0.96 | 14.52 | 7.51 | 0.14 | 6.82 | 12.77 | 1.8 | 5.55 | 0.65 | 98.74 | 0.4477928 | 0.1595967 |  | 0.7991346 | 0.01201502 | 0.1424088 | 0.1045233 | 0.001973499 | 0.1691888 | 0.2277104 | 0.02912621 | 0.0589172 | 0.004579077 |  | 1.544998 |  | 0.7991346 | 0.01201502 | 0.2848176 | 0.1045233 | 0.001973499 | 0.1691888 | 0.2277104 | 0.05825243 | 0.1178344 | 0.009158154 | 1.784608 | 0.6181268 | 331.3379 | #N/A | #N/A | AB | 1430 | 0 | 0 | 402.4889 | 83.88643 |  | 0.42 |  | 0.4477928 | 0.006732581 | 0.1595967 | 0.05856933 | 0.001105844 | 0.09480444 | 0.1275969 | 0.03264158 | 0.06602816 | 0.005131745 | 1
Shishkina | Vetere et al., 2014 | Phonotephrite AH3 | TT | 0.6075141 | 0.5368558 | [21 empty] | 264 | 15 |  | LINEAR BASELINE FOR CARBONATE |  |  | 50.99 | 0.87 | 15.54 | 7.77 | 0.04 | 6.03 | 11.32 | 7.23 | 1.89 |  | 101.68 | 0.4469558 | 0.1605584 |  | 0.8485605 | 0.01088861 | 0.1524127 | 0.108142 | 0.0005638568 | 0.1495907 | 0.2018545 | 0.1169903 | 0.02006369 | 0 | 1.609067 |  |  | 0.8485605 | 0.01088861 | 0.3048254 | 0.108142 | 0.0005638568 | 0.1495907 | 0.2018545 | 0.2339806 | 0.04012739 | 0 | 1.898533 | 0.5804103 | 316.0059 | 264 | 2704.617 | [9 empty] | 0.4469558 | 0.005735275 | 0.1605584 | 0.05696079 | 0.000296996 | 0.07879275 | 0.1063213 | 0.1232428 | 0.02113599 | 0 | 1
Shishkina | Vetere et al., 2014 | Phonotephrite AH2 | TT | 0.6124685 | 0.4241133 | [21 empty] | 244 | 15 |  | LINEAR BASELINE FOR CARBONATE |  |  | 49.65 | 0.84 | 14.99 | 7.76 | 0.06 | 5.49 | 11.41 | 4.63 | 4.71 |  | 99.54 | 0.451718 | 0.1607504 |  | 0.8262606 | 0.01051314 | 0.1470184 | 0.1080028 | 0.0008457852 | 0.1361945 | 0.2034593 | 0.07491909 | 0.05 | 0 | 1.557214 |  |  | 0.8262606 | 0.01051314 | 0.2940369 | 0.1080028 | 0.0008457852 | 0.1361945 | 0.2034593 | 0.1498382 | 0.1 | 0 | 1.829151 | 0.5577232 | 306.6071 | 244 | 3919.653 | [9 empty] | 0.451718 | 0.005747552 | 0.1607504 | 0.0590453 | 0.0004623922 | 0.07445775 | 0.1112316 | 0.08191679 | 0.05467017 | 0 | 1
Shishkina | Vetere et al., 2014 | Phonotephrite AH1 | TT | 0.6224138 | 0.2368982 | [21 empty] | 294 | 16 |  | LINEAR BASELINE FOR CARBONATE |  |  | 49.89 | 0.89 | 15.57 | 7.82 | 0.02 | 5.75 | 11.4 | 1.95 | 7.52 |  | 100.81 | 0.4550288 | 0.1673849 |  | 0.8302546 | 0.01113892 | 0.1527069 | 0.1088379 | 0.0002819284 | 0.1426445 | 0.203281 | 0.0315534 | 0.07983015 | 0 | 1.560529 |  |  | 0.8302546 | 0.01113892 | 0.3054139 | 0.1088379 | 0.0002819284 | 0.1426445 | 0.203281 | 0.0631068 | 0.1596603 | 0 | 1.82462 | 0.5672148 | 313.6052 | 294 | 384.365 | [9 empty] | 0.4550288 | 0.006104791 | 0.1673849 | 0.05964961 | 0.0001545135 | 0.07817766 | 0.1114101 | 0.03458627 | 0.08750332 | 0 | 1
Shishkina | Shishkina et al., 2014 | Ferro-basalt, SC1 | TT | 0.6236374 | 0.3028044 | [18 empty] | 372 | 14 |  | 329 | 15 |  | LINEAR BASELINE FOR CARBONATE |  |  | 48.88 | 2.89 | 14.77 | 13.05 | 0 | 6.47 | 10.99 | 2.63 | 0.3 | 0 | 99.98 | 0.4598535 | 0.1637839 |  | 0.8134465 | 0.03617021 | 0.1448607 | 0.1816284 | 0 | 0.1605061 | 0.19597 | 0.04255663 | 0.003184713 | 0 |  | 1.578323 |  | 0.8134465 | 0.03617021 | 0.2897215 | 0.1816284 | 0 | 0.1605061 | 0.19597 | 0.08511327 | 0.006369427 | 0 | 1.768925 | 0.4691316 | 270.9479 | 329 | 3370.046 | [9 empty] | 0.4598535 | 0.02044756 | 0.1637839 | 0.1026772 | 0 | 0.09073649 | 0.1107848 | 0.04811581 | 0.003600732 | 0 | 1
Shishkina | Shishkina et al., 2014 | Alkali basalt, Etna | TT | 0.6256048 | 0.3670186 | [18 empty] | 394 | 27 |  | 360 | 24 |  | LINEAR BASELINE FOR CARBONATE |  |  | 48.34 | 1.77 | 16.4 | 10.48 | 0.2 | 5.97 | 10.83 | 3.46 | 1.96 | 0.59 | 100 | 0.4468959 | 0.1787088 |  | 0.80446 | 0.02215269 | 0.1608474 | 0.1458594 | 0.002819284 | 0.1481022 | 0.193117 | 0.05598706 | 0.02080679 | 0.004156393 |  | 1.554152 |  | 0.80446 | 0.02215269 | 0.3216948 | 0.1458594 | 0.002819284 | 0.1481022 | 0.193117 | 0.1119741 | 0.04161359 | 0.008312786 | 1.800106 | 0.5038147 | 292.2651 | 360 | 4588.01 | [9 empty] | 0.4468959 | 0.01230633 | 0.1787088 | 0.08102825 | 0.001566177 | 0.08227417 | 0.1072809 | 0.06220418 | 0.0231173 | 0.004617943 | 1
Mandeville; Dixon | Dixon et al., 1995 | MORB | 5 Gaussians | 0.6273375 | 0.2972334 | 0.62 | 0.07 | 5200 | 11.29% | 0.67 | 0.03 | 4500 | 4.478% | 25 | 3 | 1630 | 63 |  |  | 3 | [9 empty] | Recalculated Tau |  |  | 50.8 | 1.84 | 13.7 | 12.4 | 0.22 | 6.67 | 11.5 | 2.68 | 0.15 | 0.19 | 100.15 | 0.4760213 | 0.1513163 |  | 0.8453986 | 0.02302879 | 0.1343664 | 0.1725818 | 0.003101212 | 0.1654676 | 0.2050642 | 0.0433657 | 0.001592357 | 0.001338499 | 1.593967 |  |  | 0.8453986 | 0.02302879 | 0.2687328 | 0.1725818 | 0.003101212 | 0.1654676 | 0.2050642 | 0.08673139 | 0.003184713 | 0.002676999 | 1.775968 | 0.4894777 | 273.7629 | #N/A | #N/A | [9 empty] | 0.4760213 | 0.01296689 | 0.1513163 | 0.09717616 | 0.001746209 | 0.09317038 | 0.1154661 | 0.04883612 | 0.001793227 | 0.001507346 | 1
Mandeville | Ohlhorst et al., 2001 | Basalt | TT | 0.6291317 | 0.2496053 | 0.61 | 0.08 |  | 13.11% | 0.52 | 0.06 |  | 11.54% | [16 empty] | Recalculated Tau |  |  | 49.64 | 0.87 | 16.07 | 8.63 | 0.15 | 9.77 | 12.44 | 2.28 | 0.08 |  | 99.93 | 0.4553709 | 0.1737608 |  | 0.8260942 | 0.01088861 | 0.1576108 | 0.1201113 | 0.002114463 | 0.2423716 | 0.221826 | 0.0368932 | 0.0008492569 | 0 | 1.618759 |  |  | 0.8260942 | 0.01088861 | 0.3152217 | 0.1201113 | 0.002114463 | 0.2423716 | 0.221826 | 0.07378641 | 0.001698514 | 0 | 1.814113 | 0.6686428 | 358.9281 | #N/A | #N/A | [9 empty] | 0.4553709 | 0.006002169 | 0.1737608 | 0.06620941 | 0.001165563 | 0.1336034 | 0.1222779 | 0.04067355 | 0.000936278 | 0 | 1
Mandeville | Ohlhorst et al., 2001 | Basalt | GG | 0.6291317 | 0.2496053 | 0.71 | 0.08 |  | 11.27% | 0.62 | 0.06 |  | 9.677% | [16 empty] | Recalculated Tau |  |  | 49.64 | 0.87 | 16.07 | 8.63 | 0.15 | 9.77 | 12.44 | 2.28 | 0.08 |  | 99.93 | 0.4553709 | 0.1737608 |  | 0.8260942 | 0.01088861 | 0.1576108 | 0.1201113 | 0.002114463 | 0.2423716 | 0.221826 | 0.0368932 | 0.0008492569 | 0 | 1.618759 |  |  | 0.8260942 | 0.01088861 | 0.3152217 | 0.1201113 | 0.002114463 | 0.2423716 | 0.221826 | 0.07378641 | 0.001698514 | 0 | 1.814113 | 0.6686428 | 358.9281 | #N/A | #N/A | [9 empty] | 0.4553709 | 0.006002169 | 0.1737608 | 0.06620941 | 0.001165563 | 0.1336034 | 0.1222779 | 0.04067355 | 0.000936278 | 0 | 1
Lesne | Lesne et al., 2011 | Basalt (Stromboli) | TT | 0.6301202 | 0.2473735 | 0.62 | 0.1 | 5216 | 16.13% | 0.97 | 0.07 | 4483 | 7.216% | [16 empty] | 5202 absorbance coefficients are great |  |  | 49.4 | 0.8 | 15.8 | 7.64 | 0.2 | 8 | 12.7 | 2.3 | 1.9 | 0.4 | 99.14 | 0.4576062 | 0.172514 |  | 0.8221002 | 0.01001252 | 0.1549627 | 0.1063326 | 0.002819284 | 0.1984619 | 0.2264622 | 0.03721683 | 0.02016985 | 0.002817894 |  | 1.578538 |  | 0.8221002 | 0.01001252 | 0.3099255 | 0.1063326 | 0.002819284 | 0.1984619 | 0.2264622 | 0.07443366 | 0.0403397 | 0.005635787 | 1.796523 | 0.6511334 | 351.0374 | #N/A | #N/A | [9 empty] | 0.4576062 | 0.005573273 | 0.172514 | 0.05918801 | 0.0015693 | 0.11047 | 0.1260558 | 0.04143206 | 0.02245432 | 0.003137052 | 1
Lesne | Lesne et al., 2011 | Basalt (Etna) | TT | 0.6312139 | 0.3638943 | 0.56 | 0.08 | 5220 | 14.29% | 0.75 | 0.07 | 4483 | 9.333% | [16 empty] | 5201 absorbance coefficients are great |  |  | 47.59 | 1.66 | 17.19 | 10.15 | 0.17 | 5.72 | 10.85 | 3.42 | 1.98 | 0.51 | 99.24 | 0.4427217 | 0.1884922 |  | 0.7919787 | 0.02077597 | 0.1685955 | 0.1412665 | 0.002396391 | 0.1419003 | 0.1934736 | 0.05533981 | 0.02101911 | 0.003592814 |  | 1.536746 |  | 0.7919787 | 0.02077597 | 0.3371911 | 0.1412665 | 0.002396391 | 0.1419003 | 0.1934736 | 0.1106796 | 0.04203822 | 0.007185629 | 1.788886 | 0.501119 | 295.605 | #N/A | #N/A | [9 empty] | 0.4427217 | 0.01161392 | 0.1884922 | 0.07896899 | 0.0013396 | 0.07932326 | 0.1081531 | 0.06187069 | 0.02349966 | 0.004016818 | 1
Shishkina | Shishkina et al., 2014 | Alkali basalt, OB93 | TT | 0.636214 | 0.3669494 | [18 empty] | 385 | 18 |  | 341 | 19 |  | LINEAR BASELINE FOR CARBONATE |  |  | 49.03 | 2.76 | 16.2 | 11.9 | 0.17 | 5.88 | 9.8 | 3.13 | 1.12 | 0 | 99.99 | 0.4578879 | 0.178326 |  | 0.8159428 | 0.03454318 | 0.1588858 | 0.1656228 | 0.002396391 | 0.1458695 | 0.1747504 | 0.05064725 | 0.0118896 | 0 |  | 1.560548 |  | 0.8159428 | 0.03454318 | 0.3177717 | 0.1656228 | 0.002396391 | 0.1458695 | 0.1747504 | 0.1012945 | 0.02377919 | 0 | 1.78197 | 0.4682925 | 277.2369 | 341 | 4065.738 | [9 empty] | 0.4578879 | 0.01938482 | 0.178326 | 0.09294365 | 0.001344799 | 0.08185855 | 0.0980658 | 0.0568441 | 0.01334433 | 0 | 1
Mandeville | Pandya et al., 1992 | Basalt | GG | 0.643 | [12 empty] | 61 |  |  | 1 | [9 empty] | Many compositional values, took Mandeville's Tau. Took constant TT par values (straight line, constant epsilon H2O/epsilon OH -- preferred by Ohlhorst and Mandeville) | [13 empty] | 0 | 0 | [27 empty] | #N/A
Jendrzejewski | Jendrzejwski et al., 1997 | MORB | Subtracted devolatilized baseline | 0.6454565 | 0.2446381 | [11 empty] | 78 |  |  | ? |  |  |  | 398 | 10 |  | 398 | 10 |  | H2O 3550 from von Aulock, can't find paper. Averaged all ALV-892 compositions. |  |  | 51.84 | 1.26 | 14.332 | 9.642 | 0.174 | 7.78 | 11.88 | 2.12 | 0.04 | 0.112 | 99.18 | 0.4868174 | 0.1586391 |  | 0.8627059 | 0.01576971 | 0.1405649 | 0.1341962 | 0.002452777 | 0.1930042 | 0.2118402 | 0.03430421 | 0.0004246285 | 0.0007890102 |  | 1.595263 |  | 0.8627059 | 0.01576971 | 0.2811299 | 0.1341962 | 0.002452777 | 0.1930042 | 0.2118402 | 0.06860841 | 0.0008492569 | 0.00157802 | 1.772135 | 0.5898654 | 319.0832 | 398 | 6227.859 | [9 empty] | 0.4868174 | 0.00889871 | 0.1586391 | 0.07572576 | 0.00138408 | 0.1089106 | 0.1195396 | 0.03871512 | 0.0004792282 | 0.000890463 | 1
Shishkina | Shishkina et al., 2014 | MORB, 169oxi | TT | 0.6530357 | 0.2754546 | [18 empty] | 359 | 25 |  | 306 | 11 |  | LINEAR BASELINE FOR CARBONATE |  |  | 50.69 | 1.46 | 16.95 | 8.51 | 0.13 | 7.48 | 12.03 | 2.52 | 0.22 | 0 | 99.99 | 0.4684149 | 0.1846207 |  | 0.843568 | 0.01827284 | 0.1662417 | 0.1184412 | 0.001832535 | 0.1855619 | 0.214515 | 0.0407767 | 0.002335456 | 0 |  | 1.591545 |  | 0.843568 | 0.01827284 | 0.3324833 | 0.1184412 | 0.001832535 | 0.1855619 | 0.214515 | 0.0815534 | 0.004670913 | 0 | 1.800899 | 0.6103948 | 339.5305 | 306 | 1124.295 | [9 empty] | 0.4684149 | 0.01014651 | 0.1846207 | 0.06576782 | 0.001017566 | 0.1030385 | 0.1191154922 | 0.04528482 | 0.002593656 | 0 | 1
Vetere | Vetere et al., 2011 | Shoshonite | TT | 0.658648 | 0.438376 | 1.03 | 0.03 |  | 2.913% | 0.8 | 0.06 |  | 7.5% | [13 empty] | 356 | 18 |  |  |  |  | 53.47 | 0.71 | 15.48 | 8.39 | 0.1 | 4.88 | 8.51 | 3.66 | 4.72 |  | 99.92 | 0.491073 | 0.167575 |  | 0.8898319 | 0.008886108 | 0.1518242 | 0.1167711 | 0.001409642 | 0.1210618 | 0.1517475 | 0.0592233 | 0.05010616 | 0 |  | 1.550862 |  | 0.8898319 | 0.008886108 | 0.3036485 | 0.1167711 | 0.001409642 | 0.1210618 | 0.1517475 | 0.1184466 | 0.1002123 | 0 | 1.812015 | 0.5090205 | 289.3583 | 356 | 4441.117 | [9 empty] | 0.491073 | 0.004903991 | 0.167575 | 0.06444264 | 0.0007779415 | 0.06681056 | 0.08374515 | 0.06536733 | 0.05530434 | 0 | 1
Shishkina | Di Matteo et al., 2006 | Shoshonite | French curve (3550) | 0.6631703 | 0.2535458 | [11 empty] | 60 |  |  | 2 | [12 empty] | 51.8 | 0.84 | 15.39 | 7.21 | 0.16 | 5.7 | 10.9 | 2.04 | 3.28 | 0.47 | 97.79 | 0.4911659 | 0.1720044 |  | 0.8620403 | 0.01051314 | 0.1509415 | 0.1003479 | 0.002255427 | 0.1414041 | 0.1943652 | 0.03300971 | 0.03481953 | 0.003311025 | 1.529697 |  |  | 0.8620403 | 0.01051314 | 0.3018831 | 0.1003479 | 0.002255427 | 0.1414041 | 0.1943652 | 0.06601942 | 0.06963907 | 0.00662205 | 1.75509 | 0.5849138 | 323.1152 | #N/A | #N/A | [9 empty] | 0.4911659 | 0.005990088 | 0.1720044 | 0.05717539 | 0.001285078 | 0.08056803 | 0.1107437 | 0.03761598 | 0.03967835 | 0.003773055 | 1
Shishkina | Shishkina et al., 2010 | Basalt | GG | 0.6637834 | 0.2765566 | 0.65 | 0.08 |  | 12.31% | 0.69 | 0.08 |  | 11.59% |  |  |  | 65 |  |  | 2 |  |  |  | 361 | 43 |  | 317 | 23 |  | Recalculated Tau. LINEAR BASELINE FOR CARBONATES. 1515 value pulled from Shishkina, 2014 |  |  | 50.12 | 0.91 | 18.32 | 9.36 | 0.17 | 7.01 | 11.345 | 2.39 | 0.225 | 0.15 | 100 | 0.4639112 | 0.1998718 |  | 0.8340822 | 0.01138924 | 0.1796783 | 0.1302714 | 0.002396391 | 0.1739023 | 0.2023003 | 0.03867314 | 0.002388535 | 0.00105671 | 1.576138 |  |  | 0.8340822 | 0.01138924 | 0.3593566 | 0.1302714 | 0.002396391 | 0.1739023 | 0.2023003 | 0.07734628 | 0.00477707 | 0.00211342 | 1.797935 | 0.5717203 | 330.3225 | 317 | 177.4879 | [9 empty] | 0.4639112 | 0.00633462 | 0.1998718 | 0.07245612 | 0.001332857 | 0.09672332 | 0.1125181 | 0.0430195 | 0.002656976 | 0.001175471 | 1
Mandeville | Yamashita et al., 1997 | Tholeiite | TT | 0.665081 | 0.2642416 | 0.84 | 0.06 |  | 7.143% | 0.85 | 0.07 |  | 8.235% |  |  |  | 64 |  |  | 1 | [9 empty] | Recalculated Tau |  |  | 53.59 | 1.23 | 14.05 | 12.59 | 0.22 | 5.26 | 10.41 | 2.06 | 0.43 | 0.16 | 100 | 0.5080732 | 0.1570078 |  | 0.8918289 | 0.01539424 | 0.1377991 | 0.1752262 | 0.003101212 | 0.1304887 | 0.1856277 | 0.03333333 | 0.004564756 | 0.001127157 | 1.577364 |  |  | 0.8918289 | 0.01539424 | 0.2755983 | 0.1752262 | 0.003101212 | 0.1304887 | 0.1856277 | 0.06666667 | 0.009129512 | 0.002254315 | 1.755316 | 0.4268314 | 250.1664 | #N/A | #N/A | [9 empty] | 0.5080732 | 0.008770071 | 0.1570078 | 0.09982601 | 0.001766755 | 0.07433917 | 0.1057517 | 0.03797987 | 0.005201065 | 0.001284279 | 1
Mercier | Mercier et al., 2010 | Basalt | TT | 0.6656917 | 0.3541051 | [11 empty] | 62.8 |  |  | 0.8 | [9 empty] | Averaged 6 compositions of basalt, Tau small stdev, Na/Na+Ca more variable values. |  |  | 49.99 | 1.183333 | 16.56333 | 8.715 | 0.1383333 | 4.251667 | 9.853333 | 2.833333 | 2.76 | 0.8066667 | 97.095 | 0.4787456 | 0.1869699 |  | 0.8319188 | 0.01481018 | 0.1624493 | 0.1212944 | 0.001950005 | 0.1054742 | 0.1757014 | 0.04584682 | 0.02929936 | 0.005682752 |  | 1.494427 |  | 0.8319188 | 0.01481018 | 0.3248987 | 0.1212944 | 0.001950005 | 0.1054742 | 0.1757014 | 0.09169364 | 0.05859873 | 0.0113655 | 1.737705 | 0.4651184 | 279.8564 | #N/A | #N/A | [9 empty] | 0.4787456 | 0.008522836 | 0.1869699 | 0.06980145 | 0.001122172 | 0.06069742 | 0.1011111 | 0.05276708 | 0.0337219 | 0.006540524 | 1
Mandeville | Yamashita et al., 1997 | High Al Basalt | TT | 0.6712911 | 0.3424827 | 0.84 | 0.06 |  | 7.143% | 0.85 | 0.07 |  | 8.235% |  |  |  | 64 |  |  | 1 | [9 empty] | Recalculated Tau |  |  | 51.84 | 1.39 | 17.08 | 10.2 | 0.18 | 5.32 | 10 | 2.87 | 0.79 | 0.33 | 100 | 0.4835166 | 0.1877745 |  | 0.8627059 | 0.01739675 | 0.1675167 | 0.1419624 | 0.002537356 | 0.1319772 | 0.1783167 | 0.04644013 | 0.008386412 | 0.002324762 | 1.55724 |  |  | 0.8627059 | 0.01739675 | 0.3350333 | 0.1419624 | 0.002537356 | 0.1319772 | 0.1783167 | 0.09288026 | 0.01677282 | 0.004649524 | 1.784232 | 0.4817747 | 287.1885 | #N/A | #N/A | [9 empty] | 0.4835166 | 0.00975027 | 0.1877745 | 0.07956499 | 0.001422099 | 0.07396861 | 0.09994029 | 0.05205615 | 0.009400583 | 0.002605896 | 1
Fiege | Fiege et al., 2015 | Mg-poor basalt | TT | 0.6893129 | 0.3628179 | 0.848 |  |  | 0% | 1.161 | [19 empty] | Recalculated Tau |  |  | 52.46 | 2.8 | 16.14 | 10.98 | 0.15 | 0.94 | 10.55 | 3.31 | 1.03 | 0.41 | 98.77 | 0.5058652 | 0.1834478 |  | 0.8730238 | 0.0350438 | 0.1582974 | 0.1528184 | 0.002114463 | 0.02331928 | 0.1881241 | 0.05355987 | 0.01093418 | 0.002888341 | 1.497235 |  |  | 0.8730238 | 0.0350438 | 0.3165947 | 0.1528184 | 0.002114463 | 0.02331928 | 0.1881241 | 0.1071197 | 0.02186837 | 0.005776682 | 1.725803 |  | 83.76072 | #N/A | [10 empty] | 0.5058652 | 0.02030579 | 0.1834478 | 0.08854912 | 0.001225205 | 0.01351213 | 0.1090067 | 0.06206949 | 0.01267141 | 0.003347242 | 1
Mandeville; Dixon | Bartholemew et al., 1980 | NaKZnSiAL | ? | 0.691 |  | 1 | 0.08 | 5236 | 8% | 0.55 |  | 4505 |  | 28 | 5 | 1630 | [13 empty] | Can't recalculate Mandeville values |  |  | 76.9 |  | 1.3 |  |  |  |  | 10.8 | 3 |  | 92 | 0.7447075 | 0.01483902 |  | 1.279747 | 0 | 0.0127501 | 0 | 0 | 0 | 0 | 0.1747573 | 0.03184713 | 0 |  | 1.499102 |  | 1.279747 | 0 | 0.0255002 | 0 | 0 | 0 | 0 | 0.3495146 | 0.06369427 | 0 | 1.718456 |  | 6.775371 | #N/A | [10 empty] | 0.7447075 |  | 0.01483902 | 0 | 0 | 0 | 0 | 0.2033887 | 0.03706482 | 0 | 1
Mandeville | Jakobsson, 1997 | Icelandite | Bruker B&K baselines | 0.708 | 0.5073893 | 1.25 | 0.05 |  | 4% | 0.95 | 0.1 |  | 10.53% | 42 | 2 | [8 empty] | 180 | 15 |  | 190 | 15 |  | I calculate Tau = 0.6784, but Mandeville has 0.708 and thev value plotted in Jakobsson figure is > 0.7 |  |  | 54.55 | 2.02 | 14.5 | 12.17 | 0.27 | 2.95 | 6.96 | 3.95 | 1.28 | 1.02 | 99.67 | 0.5165705 | 0.1618472 |  | 0.907805 | 0.0252816 | 0.1422126 | 0.1693807 | 0.003806033 | 0.07318283 | 0.1241084 | 0.06391586 | 0.01358811 | 0.007185629 |  | 1.523281 |  | 0.907805 | 0.0252816 | 0.2844253 | 0.1693807 | 0.003806033 | 0.07318283 | 0.1241084 | 0.1278317 | 0.02717622 | 0.01437126 | 1.757369 | 0.3017059 | 200.0552 | 190 | 101.1079 | [9 empty] | 0.5165705 | 0.01438605 | 0.1618472 | 0.09638309 | 0.002165757 | 0.04164341 | 0.07062172 | 0.0727404 | 0.01546415 | 0.008177712 | 1
Shishkina | Di Matteo et al., 2006 | Latite | French curve (3550) | 0.7117335 | 0.5746577 | [11 empty] | 60 |  |  | 2 | [10 empty] | For H2Ot < 2 wt%; for H2Ot > 2 wt% e3500 = 80 (±1) – 1.36 (±0.23) CH2Ot, where CH2Ot is H2Ot concentration in wt% (Leschik et al. 2004). |  | 53.8 | 0.87 | 17.67 | 6.9 | 0.15 | 2.43 | 5.83 | 4.34 | 3.82 | 0.58 | 96.39 | 0.513098 | 0.1986355 |  | 0.8953237 | 0.01088861 | 0.1733033 | 0.0960334 | 0.002114463 | 0.06028281 | 0.1039586 | 0.07022654 | 0.04055202 | 0.004085946 | 1.452683 |  |  | 0.8953237 | 0.01088861 | 0.3466065 | 0.0960334 | 0.002114463 | 0.06028281 | 0.1039586 | 0.1404531 | 0.08110403 | 0.008171892 | 1.744937 | 0.3856466 | 251.952 | #N/A | #N/A | [9 empty] | 0.513098 | 0.006240116 | 0.1986355 | 0.05503545 | 0.00121177 | 0.03454727 | 0.05957729 | 0.08049177 | 0.04647963 | 0.004683201 | 1
Carroll | Carroll and Blank, 1997 | Phonolite | TT | 0.7198247 | 0.9586394 | 1.1 | 0.12 |  | 10.91% | 1.25 | 0.33 |  | 26.4% | [16 empty] | Recalculated tau, discrepancy with expected values from Mandeville -- say there is more to explain variability in coefficient |  |  | 59.44 | 0.645 | 18.82 | 3.85 | 0.2 | 0.33 | 0.785 | 10.025 | 5.49 | 0.075 | 99.66 | 0.5241931 | 0.1956296 |  | 0.9891829 | 0.008072591 | 0.1845822 | 0.05358386 | 0.002819284 | 0.008186554 | 0.01399786 | 0.1622168 | 0.05828025 | 0.0005283551 |  | 1.481451 |  | 0.9891829 | 0.008072591 | 0.3691644 | 0.05358386 | 0.002819284 | 0.008186554 | 0.01399786 | 0.3244337 | 0.1165605 | 0.00105671 | 1.887058 |  | 89.32283 | #N/A | [10 empty] | 0.5241931 | 0.00427787 | 0.1956296 | 0.02839544 | 0.00149401 | 0.004338262 | 0.007417821 | 0.1719256 | 0.06176837 | 0.0005599775 | 1
Mandeville | Ohlhorst et al., 2001 | Andesite | TT | 0.7215347 | 0.4417044 | 0.83 | 0.07 |  | 8.434% | 0.7 | 0.04 |  | 5.714% | [16 empty] | Recalculated Tau |  |  | 57.07 | 0.84 | 17.46 | 7.56 | 0.11 | 4.26 | 7.57 | 3.3 | 1.6 |  | 99.77 | 0.5303021 | 0.1912327 |  | 0.9497421 | 0.01051314 | 0.1712436 | 0.1052192 | 0.001550606 | 0.105681 | 0.1349857 | 0.05339806 | 0.01698514 | 0 | 1.549319 |  |  | 0.9497421 | 0.01051314 | 0.3424872 | 0.1052192 | 0.001550606 | 0.105681 | 0.1349857 | 0.1067961 | 0.03397028 | 0 | 1.790945 | 0.5010947 | 296.8461 | #N/A | #N/A | [9 empty] | 0.5303021 | 0.005870163 | 0.1912327 | 0.05875065 | 0.0008658032 | 0.05900849 | 0.07537122 | 0.05963114 | 0.01896779 | 0 | 1
Mandeville | Ohlhorst et al., 2001 | Andesite | GG | 0.7215347 | 0.4417044 | 0.96 | 0.1 |  | 10.42% | 0.85 | 0.08 |  | 9.412% | [16 empty] | Recalculated Tau |  |  | 57.07 | 0.84 | 17.46 | 7.56 | 0.11 | 4.26 | 7.57 | 3.3 | 1.6 |  | 99.77 | 0.5303021 | 0.1912327 |  | 0.9497421 | 0.01051314 | 0.1712436 | 0.1052192 | 0.001550606 | 0.105681 | 0.1349857 | 0.05339806 | 0.01698514 | 0 | 1.549319 |  |  | 0.9497421 | 0.01051314 | 0.3424872 | 0.1052192 | 0.001550606 | 0.105681 | 0.1349857 | 0.1067961 | 0.03397028 | 0 | 1.790945 | 0.5010947 | 296.8461 | #N/A | #N/A | [9 empty] | 0.5303021 | 0.005870163 | 0.1912327 | 0.05875065 | 0.0008658032 | 0.05900849 | 0.07537122 | 0.05963114 | 0.01896779 | 0 | 1
Shishkina | Vetere et al., 2014 | Latite | TT | 0.7223801 | 0.5902664 | [21 empty] | 215 | 8 |  | LINEAR BASELINE FOR CARBONATE |  |  | 58.29 | 0.52 | 16.5 | 6.92 | 0.11 | 2.23 | 5.14 | 4.08 | 5.36 |  | 99.15 | 0.5416561 | 0.180724 |  | 0.9700449 | 0.006508135 | 0.1618282 | 0.09631176 | 0.001550606 | 0.05532126 | 0.09165478 | 0.06601942 | 0.05690021 | 0 | 1.506139 |  |  | 0.9700449 | 0.006508135 | 0.3236563 | 0.09631176 | 0.001550606 | 0.05532126 | 0.09165478 | 0.1320388 | 0.1138004 | 0 | 1.790887 | 0.3648365 | 235.0721 | 215 | 402.8877 | [9 empty] | 0.5416561 | 0.003634029 | 0.180724 | 0.0537788 | 0.0008658313 | 0.03089042 | 0.05117842 | 0.07372817 | 0.06354417 | 0 | 1
von Aulock | King et al., 2002 | Andesite | GG | 0.7433245 | 0.530808 | 1.08 | 0.11 | 5209 | 10.19% | 1.15 | 0.17 | 4503 | 14.78% | 40.8 | 4.1 | 1633 | 70.3 |  |  | 6.9 |  |  | 3534 | [6 empty] | Use Dixon and Pan carbonate values. Went with Mt. Hood composition since that is ultimately what is measured and goes into calibration. |  |  | 59.1 | 0.94 | 17.8 | 6.43 |  | 3.05 | 6.85 | 4.27 | 1.08 |  | 99.52 | 0.5485768 | 0.1947477 |  | 0.9835247 | 0.01176471 | 0.1745783 | 0.089492 | 0 | 0.07566361 | 0.1221469 | 0.06909385 | 0.01146497 | 0 |  | 1.537729 |  | 0.9835247 | 0.01176471 | 0.3491565 | 0.089492 | 0 | 0.07566361 | 0.1221469 | 0.1381877 | 0.02292994 | 0 | 1.792866 | 0.4581353 | 280.4877 | #N/A | #N/A | [9 empty] | 0.5485768 | 0.006561954 | 0.1947477 | 0.0499156 | 0 | 0.0422026 | 0.06812942 | 0.07707642 | 0.01278954 | 0 | 1
Mandeville | Mandeville, 2002 | Fe-Bearing Andesite | GG | 0.746 |  | 1.07 | 0.07 |  | 6.542% | 0.79 | 0.07 |  | 8.861% | 42.34 | 2.77 |  | 62.32 |  |  | 0.42 | [9 empty] | Went with Mandeville Tau, not sure which compositional values were used | [13 empty] | 0 | 0 | [24 empty] | 0 |  |  | #N/A
McIntosh | McIntosh et al., 2017 | Fe-Bearing Andesite | TT (3550), French curve (NIR) | 0.746 | [13 empty] | 79 | 49 |  | 11 | 6 | [7 empty] | Don't have compositional values | [13 empty] | 0 | 0 | [24 empty] | 0 |  |  | #N/A
von Aulock | Di Matteo et al., 2004 | Trachyte | French curve, following Newman et al., 1986 | 0.7551491 | 0.7393925 | 1.36 | 0.18 |  | 13.24% | 1.58 | 0.29 |  | 18.35% | [16 empty] | Averaged 3 compositions of starting materials for Tau, Na/Na+Ca more variable |  |  | 59.98667 | 0.4433333 | 18.85667 | 3.38 | 0.1833333 | 1.06 | 2.426667 | 4.213333 | 8.466667 | 0.19 | 99.20667 | 0.5510194 | 0.2041641 |  | 0.9982804 | 0.005548602 | 0.1849418 | 0.04704245 | 0.002584344 | 0.0262962 | 0.04327152 | 0.06817691 | 0.08987969 | 0.001338499 |  | 1.46736 |  | 0.9982804 | 0.005548602 | 0.3698836 | 0.04704245 | 0.002584344 | 0.0262962 | 0.04327152 | 0.1363538 | 0.1797594 | 0.002676999 | 1.811697 | 0.3585586 | 243.1495 | #N/A | #N/A | [9 empty] | 0.5510194 | 0.003062654 | 0.2041641 | 0.02596595 | 0.001426476 | 0.01451468 | 0.02388452 | 0.07526303 | 0.09922153 | 0.001477619 | 1
McIntosh | Vetere et al., 2006 | Fe-Free Andesite | TT | 0.7555306 | 0.3940212 | 1.04 | 0.04 |  | 3.846% | 0.92 | 0.03 |  | 3.261% | [19 empty] | 59.19 | 0.02 | 21.57 | 0.06 | 0.06 | 5.5 | 9.49 | 3.4 | 1.79 |  | 101.08 | 0.5285129 | 0.2270177 |  | 0.9850225 | 0.0002503129 | 0.2115536 | 0.0008350731 | 0.0008457852 | 0.1364426 | 0.1692225 | 0.05501618 | 0.01900212 | 0 | 1.578191 |  |  | 0.9850225 | 0.0002503129 | 0.4231071 | 0.0008350731 | 0.0008457852 | 0.1364426 | 0.1692225 | 0.1100324 | 0.03800425 | 0 | 1.863762 |  | 103.6544 | #N/A | [10 empty] | 0.5285129 | 0.0001343051 | 0.2270177 | 0.0004480577 | 0.0004538052 | 0.07320813 | 0.09079619 | 0.05903776 | 0.02039114 | 0 | 1
Mandeville; Dixon | Silver et al., 1990 | Jadeite Glass | French curve, following Newman et al., 1986 | 0.7556249 | 0.9769305 | 1.13 |  | 5207 | 0% | 1.12 |  | 4476 | 0% | [16 empty] | Recalculated Tau |  |  | 57.8 |  | 25.3 | 0.5 |  |  | 0.6 | 14 | 0.04 |  | 98.24 | 0.4984547 | 0.2571702 |  | 0.9618905 |  | 0.2481365 | 0.006958942 | 0 | 0 | 0.010699 | 0.2265372 | 0.0004246285 | 0 | 1.454647 |  |  | 0.9618905 | 0 | 0.496273 | 0.006958942 | 0 | 0 | 0.010699 | 0.4530744 | 0.0008492569 | 0 | 1.929745 |  | 117.4218 | #N/A | [10 empty] | 0.4984547 |  | 0.2571702 | 0.003606146 | 0 | 0 | 0.005544256 | 0.2347846 | 0.0004400876 | 0 | 1
Mandeville; Dixon | Silver et al., 1990 | CAS-E2 | French curve, following Newman et al., 1986 | 0.7736152 |  | 1.07 | 0.04 | 5204 |  | 0.85 | 0.03 | 4485 | 3.529% | [16 empty] | Mandeville marks at CAS-7, but the glass measured is actually CAS-E2. Dixon uses E2 as well. E7 different comp. |  |  | 63.7 |  | 14.3 |  |  |  | 22 |  |  |  | 100 | 0.6117442 | 0.1618709 |  | 1.060077 |  | 0.1402511 | 0 | 0 | 0 | 0.3922967 | 0 | 0 | 0 | 1.592624 |  |  | 1.060077 | 0 | 0.2805022 | 0 | 0 | 0 | 0.3922967 | 0 | 0 | 0 | 1.732875 |  | 73.90892 | #N/A | [10 empty] | 0.6117442 |  | 0.1618709 | 0 | 0 | 0 | 0.2263848 | 0 | 0 | 0 | 1
Mandeville | Yamashita et al., 1997 | Dacite | TT | 0.7822693 | 0.5576399 | 1.6 | 0.3 |  | 18.75% | 0.94 | 0.06 |  | 6.383% |  |  |  | 68 |  |  | 1 | [9 empty] | Recalculated Tau |  |  | 65.43 | 0.86 | 15.26 | 6.08 | 0.15 | 1.57 | 5.73 | 3.98 | 0.78 | 0.17 | 100.01 | 0.6135911 | 0.1686782 |  | 1.088867 | 0.01076345 | 0.1496665 | 0.08462074 | 0.002114463 | 0.03894815 | 0.1021755 | 0.06440129 | 0.008280255 | 0.001197605 | 1.549837 |  |  | 1.088867 | 0.01076345 | 0.2993331 | 0.08462074 | 0.002114463 | 0.03894815 | 0.1021755 | 0.1288026 | 0.01656051 | 0.00239521 | 1.77458 | 0.3151938 | 208.8142 | #N/A | #N/A | [9 empty] | 0.6135911 | 0.006065352 | 0.1686782 | 0.04768493 | 0.001191528 | 0.02194781 | 0.05757725 | 0.072582 | 0.009332071 | 0.001349733 | 1
Mandeville | Ohlhorst et al., 2001 | Dacite | TT | 0.7826669 | 0.5778212 | 1.13 | 0.09 |  | 7.965% | 0.96 | 0.06 |  | 6.25% | [16 empty] | Recalculated Tau |  |  | 65.19 | 0.65 | 15.29 | 4.68 | 0.07 | 2.11 | 4.84 | 3.65 | 2.52 |  | 99 | 0.6131553 | 0.1695116 |  | 1.084873 | 0.008135169 | 0.1499608 | 0.0651357 | 0.0009867494 | 0.05234433 | 0.08630528 | 0.05906149 | 0.02675159 | 0 | 1.533554 |  |  | 1.084873 | 0.008135169 | 0.2999215 | 0.0651357 | 0.0009867494 | 0.05234433 | 0.08630528 | 0.118123 | 0.05350318 | 0 | 1.769328 | 0.4455594 | 263.7065 | #N/A | #N/A | [9 empty] | 0.6131553 | 0.004597887 | 0.1695116 | 0.03681381 | 0.0005576974 | 0.02958431 | 0.04877857 | 0.06676151 | 0.03023928 | 0 | 1
Mandeville | Ohlhorst et al., 2001 | Dacite | GG | 0.7826669 | 0.5778212 | 1.21 | 0.1 |  | 8.264% | 1.07 | 0.07 |  | 6.542% | [16 empty] | Recalculated Tau |  |  | 65.19 | 0.65 | 15.29 | 4.68 | 0.07 | 2.11 | 4.84 | 3.65 | 2.52 |  | 99 | 0.6131553 | 0.1695116 |  | 1.084873 | 0.008135169 | 0.1499608 | 0.0651357 | 0.0009867494 | 0.05234433 | 0.08630528 | 0.05906149 | 0.02675159 | 0 | 1.533554 |  |  | 1.084873 | 0.008135169 | 0.2999215 | 0.0651357 | 0.0009867494 | 0.05234433 | 0.08630528 | 0.118123 | 0.05350318 | 0 | 1.769328 | 0.4455594 | 263.7065 | #N/A | #N/A | [9 empty] | 0.6131553 | 0.004597887 | 0.1695116 | 0.03681381 | 0.0005576974 | 0.02958431 | 0.04877857 | 0.06676151 | 0.03023928 | 0 | 1
Mandeville | Mandeville, 2002 | Fe-Free Andesite | GG | 0.795 |  | 1.46 | 0.07 |  | 4.795% | 0.89 | 0.07 |  | 7.865% | 52.05 | 2.85 |  | 69.21 |  |  | 0.52 | [9 empty] | Went with Mandeville Tau, not sure which compositional values were used | [13 empty] | 0 | 0 | [24 empty] | 0 |  |  | #N/A
McIntosh | McIntosh et al., 2017 | Fe-Free Andesite | TT (3550), French curve (NIR) | 0.795 | [13 empty] | 76 | 62 |  | 12 | 7 | [7 empty] | Don't have compositional values | [13 empty] | 0 | 0 | [24 empty] | 0 |  |  | #N/A
Withers and Behrens | Withers and Behrens, 1999 | Albite, 300 K | TT | 0.796892 | 1 | 1.46 | 0.04 |  | 2.74% | 1.2 | 0.06 |  | 5% | [16 empty] | Two baselines, GG and TT, both values provided |  |  | 69.34 |  | 18.87 |  |  |  |  | 11.99 | 0.02 |  | 100.22 | 0.6033552 | 0.1935368 |  | 1.153936 |  | 0.1850726 | 0 | 0 | 0 | 0 | 0.1940129 | 0.0002123142 | 0 | 1.533234 |  |  | 1.153936 | 0 | 0.3701452 | 0 | 0 | 0 | 0 | 0.3880259 | 0.0004246285 | 0 | 1.912531 |  | 88.36728 | #N/A | [10 empty] | 0.6033552 |  | 0.1935368 | 0 | 0 | 0 | 0 | 0.202886 | 0.0002220243 | 0 | 1
Withers and Behrens | Withers and Behrens, 1999 | Albite, 300 K | GG | 0.796892 | 1 | 1.48 | 0.04 |  | 2.703% | 1.34 | 0.07 |  | 5.224% | [16 empty] | Two baselines, GG and TT, both values provided |  |  | 69.34 |  | 18.87 |  |  |  |  | 11.99 | 0.02 |  | 100.22 | 0.6033552 | 0.1935368 |  | 1.153936 |  | 0.1850726 | 0 | 0 | 0 | 0 | 0.1940129 | 0.0002123142 | 0 | 1.533234 |  |  | 1.153936 | 0 | 0.3701452 | 0 | 0 | 0 | 0 | 0.3880259 | 0.0004246285 | 0 | 1.912531 |  | 88.36728 | #N/A | [10 empty] | 0.6033552 |  | 0.1935368 | 0 | 0 | 0 | 0 | 0.202886 | 0.0002220243 | 0 | 1
Dixon | Silver et al., 1990 | Orthoclase, KAS | French curve, following Newman et al., 1986 | 0.798937 |  | 1.87 | 0.07 | 5222 | 3.743% | 1.43 | 0.05 | 4472 | 3.497% | [16 empty] | from Silver et al., 1990 |  |  | 65.2 |  | 17.8 | [5 empty] | 17 |  | 100 | 0.6044349 | 0.1945021 |  | 1.085039 |  | 0.1745783 | 0 | 0 | 0 | 0 | 0 | 0.1804671 | 0 | 1.440084 |  |  | 1.085039 | 0 | 0.3491565 | 0 | 0 | 0 | 0 | 0 | 0.3609342 | 0 | 1.79513 |  | 88.80805 | #N/A | [10 empty] | 0.6044349 |  | 0.1945021 | 0 | 0 | 0 | 0 | 0 | 0.201063 | 0 | 1
Mandeville | Behrens, 1995 | Albite, Ab (I) | TT | 0.7992643 |  | 1.49 | 0.03 |  | 2.013% | 1.28 | 0.03 |  | 2.344% | [16 empty] | Recalculated tau with starting albite AN00CG comp |  |  | 68.52 |  | 19.6 | 0.01 |  |  | 0.01 | 11.81 | 0.02 |  | 99.97 | 0.597731 | 0.2015333 |  | 1.14029 |  | 0.1922322 | 0.0001391788 | 0 | 0 | 0.0001783167 | 0.1911003 | 0.0002123142 | 0 |  | 1.524152 |  | 1.14029 | 0 | 0.3844645 | 0.0001391788 | 0 | 0 | 0.0001783167 | 0.3822006 | 0.0004246285 | 0 | 1.907697 |  | 92.01845 | #N/A | [10 empty] | 0.597731 |  | 0.2015333 | 7.295648e-05 | 0 | 0 | 9.347224e-05 | 0.2003466 | 0.000222587 | 0 | 1
Mandeville; Dixon | Silver et al., 1990; Silver and Stolper, 1989 | Albite | French curve, following Newman et al., 1986 | 0.7994947 |  | 1.67 | 0.06 | 5218 | 3.593% | 1.13 | 0.04 | 4485 | 3.54% | 49 | 2 | 1636 | 70 |  |  | 2 |  |  | 3530 | [6 empty] | Dixon uses ideal albite composition to calculate Tau |  |  | 68.74 |  | 19.44 |  |  |  |  | 11.82 |  |  | 100 | 0.5996174 | 0.1998772 |  | 1.143951 |  | 0.190663 | 0 | 0 | 0 | 0 | 0.1912621 | 0 | 0 | 1.525876 |  |  | 1.143951 | 0 | 0.381326 | 0 | 0 | 0 | 0 | 0.3825243 | 0 | 0 | 1.907801 |  | 91.26229 | #N/A | [10 empty] | 0.5996174 |  | 0.1998772 | 0 | 0 | 0 | 0 | 0.2005053 | 0 | 0 | 1
McIntosh | McIntosh et al., 2017 | Albite | TT (3550), French curve (NIR) | 0.8 | [13 empty] | 69 | 71 |  | 17 | 17 | [7 empty] | Don't have compositional values | [13 empty] | 0 | 0 | [24 empty] | 0 |  |  | #N/A
Mandeville | Behrens et al., 1996 | Orthoclase, K100 | TT | 0.8055981 |  | 1.65 | 0.05 |  | 3.03% | 1.58 | 0.1 |  | 6.329% | [16 empty] | Averaged compositions of K100 |  |  | 65.14 |  | 18.43 | [5 empty] | 16.43 |  | 100 | 0.6041286 | 0.2014695 |  | 1.084041 |  | 0.1807572 | 0 | 0 | 0 | 0 | 0 | 0.1744161 | 0 |  | 1.439214 |  | 1.084041 | 0 | 0.3615143 | 0 | 0 | 0 | 0 | 0 | 0.3488323 | 0 | 1.794387 |  | 91.98931 | #N/A | [10 empty] | 0.6041286 |  | 0.2014695 | 0 | 0 | 0 | 0 | 0 | 0.1944019 | 0 | 1
von Aulock | Stolper et al., 1987 | Albite | GG | 0.8228191 | 1 | [18 empty] | 199 | 17 |  | 235 | 20 |  |  |  |  | 69.66 |  | 20.43 |  |  |  |  | 10.38 |  |  | 100.47 | 0.6114476 | 0.2113715 |  | 1.159261 |  | 0.2003727 | 0 | 0 | 0 | 0 | 0.1679612 | 0 | 0 |  | 1.527595 |  | 1.159261 | 0 | 0.4007454 | 0 | 0 | 0 | 0 | 0.3359223 | 0 | 0 | 1.895929 |  | 96.51049 | 235 | [10 empty] | 0.6114476 |  | 0.2113715 | 0 | 0 | 0 | 0 | 0.1771809 | 0 | 0 | 1
Mandeville | Nowak and Behrens, 1997 | Haplogranite | TT | 0.8496988 |  | 1.79 | 0.02 |  | 1.117% | 1.56 | 0.02 |  | 1.282% | [16 empty] | Recalculated Tau |  |  | 76.14 |  | 13.53 |  |  |  |  | 4.65 | 5.68 |  | 100 | 0.7025478 | 0.147151 |  | 1.267099 |  | 0.1326991 | 0 | 0 | 0 | 0 | 0.07524272 | 0.06029724 | 0 |  | 1.535338 |  | 1.267099 | 0 | 0.2653982 | 0 | 0 | 0 | 0 | 0.1504854 | 0.1205945 | 0 | 1.803577 |  | 67.18792 | #N/A | [10 empty] | 0.7025478 |  | 0.147151 | 0 | 0 | 0 | 0 | 0.08343719 | 0.06686404 | 0 | 1
Stabile | Stabile et al., 2020 | Pantellerite | TT | 0.853 |  | 1.92 | 0.02 |  | 1.042% | 0.98 | 0.04 |  | 4.082% | [16 empty] | Two baselines, GG and TT, both values provided | [13 empty] | 0 | 0 | [24 empty] | 0 |  |  | #N/A
Stabile | Stabile et al., 2020 | Pantellerite | GG | 0.853 |  | 2.01 | 0.02 |  | 0.995% | 1 | 0.04 |  | 4% | [16 empty] | Two baselines, GG and TT, both values provided | [13 empty] | 0 | 0 | [24 empty] | 0 |  |  | #N/A
von Aulock | Leschik et al., 2004 | Rhyolite | TT | 0.8556356 | 0.9018135 | [11 empty] | 80 |  |  | 4.9 | [9 empty] | Absorption coefficient for 3570 band decreases with increased concentrations of H2O. EDF and EDFs composition used. |  |  | 76.55 | 0.055 | 13.02 | 0.265 | 0.045 | 0.04 | 0.835 | 4.16 | 4.83 |  | 99.8 | 0.7127297 | 0.1428871 |  | 1.273922 |  | 0.1276971 | 0.003688239 | 0.0006343389 | 0.0009923096 | 0.01488944 | 0.06731392 | 0.05127389 | 0 |  | 1.5411 |  | 1.273922 | 0.0006883605 | 0.2553943 | 0.003688239 | 0.0006343389 | 0.0009923096 | 0.01488944 | 0.1346278 | 0.1025478 | 0 | 1.787385 | 0.2120071 | 153.891 | #N/A | #N/A | [9 empty] | 0.7127297 | 0.0003851215 | 0.1428871 |  | 0.0003548977 | 0.000555174 | 0.008330295 | 0.07532111 | 0.05737307 | 0 | 1
Withers and Behrens | Withers and Behrens, 1999 | Rhyolite | TT | 0.8561022 | 0.9271959 | 1.66 | 0.05 |  | 3.012% | 1.41 | 0.07 |  | 4.965% | [16 empty] | Two baselines, GG and TT, both values provided |  |  | 77.04 | 0.11 | 12.76 | 0.68 | 0.07 | 0.08 | 0.58 | 4.07 | 4.79 |  | 100.18 | 0.7168196 | 0.1399415 |  | 1.282077 |  | 0.1251471 | 0.009464161 | 0.0009867494 | 0.001984619 | 0.01034237 | 0.06585761 | 0.05084926 | 0 | 1.546709 |  |  | 1.282077 | 0 | 0.2502942 | 0.009464161 | 0.0009867494 | 0.001984619 | 0.01034237 | 0.1317152 | 0.1016985 | 0 | 1.788563 |  | 63.89615 | #N/A | [10 empty] | 0.7168196 |  | 0.1399415 | 0.00529149 | 0.0005516996 | 0.001109617 | 0.005782502 | 0.07364305 | 0.05686047 | 0 | 1
Withers and Behrens | Withers and Behrens, 1999 | Rhyolite | GG | 0.8561022 | 0.9271959 | 1.72 | 0.06 |  | 3.488% | 1.52 | 0.08 |  | 5.263% | [16 empty] | Two baselines, GG and TT, both values provided |  |  | 77.04 | 0.11 | 12.76 | 0.68 | 0.07 | 0.08 | 0.58 | 4.07 | 4.79 |  | 100.18 | 0.7168196 | 0.1399415 |  | 1.282077 |  | 0.1251471 | 0.009464161 | 0.0009867494 | 0.001984619 | 0.01034237 | 0.06585761 | 0.05084926 | 0 | 1.546709 |  |  | 1.282077 | 0 | 0.2502942 | 0.009464161 | 0.0009867494 | 0.001984619 | 0.01034237 | 0.1317152 | 0.1016985 | 0 | 1.788563 |  | 63.89615 | #N/A | [10 empty] | 0.7168196 |  | 0.1399415 | 0.00529149 | 0.0005516996 | 0.001109617 | 0.005782502 | 0.07364305 | 0.05686047 | 0 | 1
von Aulock | Hauri et al., 2002 | Rhyolite | TT | 0.859 | [9 empty] | 56 |  |  | 90 | [12 empty] | Assume same composition as Newman, 1986, same glass | [13 empty] | 0 | 0 | [24 empty] | 0 |  |  | #N/A
Mandeville | Newman et al., 1986 | Rhyolite | TT (3550), French curve (NIR) | 0.859 |  | 1.61 | 0.05 |  | 3.106% | 1.73 | 0.02 |  | 1.156% | 55 | 2 |  |  | 100 | 56 |  | 2 | 4 | [7 empty] | Didn’t see compositional info, take Mandeville's values | [13 empty] | 0 | 0 | [24 empty] | 0 |  |  | #N/A
von Aulock | Okumura and Nakashima, 2005 | Rhyolite | TT | 0.8596237 | 0.9307007 | 1.75 | 0.08 | TT | 4.571% | 1.42 | 0.12 |  | 8.451% | [16 empty] | Averaged compositions given for the glasses |  |  | 77.3 | 0.1 | 12.6 | 0.6 | 0.1 | 0.1 | 0.5 | 3.7 | 5.1 |  | 100.1 | 0.7215889 | 0.1386383 |  | 1.286404 |  | 0.1235779 | 0.008350731 | 0.001409642 | 0.002480774 | 0.008915835 | 0.05987055 | 0.05414013 | 0 |  | 1.545149 |  | 1.286404 | 0 | 0.2471557 | 0.008350731 | 0.001409642 | 0.002480774 | 0.008915835 | 0.1197411 | 0.1082803 | 0 | 1.782738 | 0.2290332 | 159.0704 | #N/A | #N/A | [9 empty] | 0.7215889 |  | 0.1386383 |  | 0.0007907175 | 0.001391553 | 0.005001203 | 0.06716697 | 0.06073818 | 0 | 1
Dixon | P.D. Ihinger (pers. comm.) | Rhyolite | ? | 0.86 |  | 1.86 | 0.05 | 5225 | 2.688% | 1.5 | 0.1 | 4503 | 6.667% | 55 | 2 |  | 80 | [12 empty] | Pers. Comm. Cited in Dixon 1995 | [13 empty] | 0 | 0 | [24 empty] | 0 |  |  | #N/A
McIntosh | Aubaud et al., 2009 | Rhyolite | TT | 0.8604998 | 0.9135518 | [11 empty] | 95 |  |  | 8 | [9 empty] | Averaged two compmositions, Na/Na+Ca variable |  |  | 76.615 | 0.08 | 12.88 | 1.24 | 0.07 | 0.02 | 0.61 | 3.53 | 4.845 |  | 99.89 | 0.7181594 | 0.1423067 |  | 1.275004 |  | 0.126324 | 0.01725818 | 0.0009867494 | 0.0004961548 | 0.01087732 | 0.05711974 | 0.05143312 | 0 | 1.540501 |  |  | 1.275004 | 0.001001252 | 0.2526481 | 0.01725818 | 0.0009867494 | 0.0004961548 | 0.01087732 | 0.1142395 | 0.1028662 | 0 | 1.775378 |  | 64.97605 | #N/A | [10 empty] | 0.7181594 | 0.0005639654 | 0.1423067 | 0.009720848 | 0.0005557969 | 0.0002794644 | 0.006126763 | 0.06434658 | 0.05794049 | 0 | 1
von Aulock | Okumura et al., 2003 | Rhyolite | TT | 0.8635845 | 0.920556 | [11 empty] | 75 |  |  | 4 | [9 empty] | Averaged rhyolite compositions for tau |  |  | 77.2 | 0.06 | 12.84 | 0.88 | 0.04 | 0.04 | 0.56 | 3.62 | 4.76 |  | 100 | 0.7220245 | 0.1415474 |  | 1.28474 |  | 0.1259317 | 0.01224774 | 0.0005638568 | 0.0009923096 | 0.009985735 | 0.05857605 | 0.05053079 | 0 |  | 1.544319 |  | 1.28474 | 0.0007509387 | 0.2518635 | 0.01224774 | 0.0005638568 | 0.0009923096 | 0.009985735 | 0.1171521 | 0.1010616 | 0 | 1.779357 |  | 64.62939 | #N/A | [10 empty] | 0.7220245 | 0.000422028 | 0.1415474 | 0.006883237 | 0.0003168879 | 0.0005576787 | 0.00561199 | 0.06583956 | 0.05679667 | 0 | 1
Silver | Silver et al., 1990 | Rhyolite | French curve, following Newman et al., 1986 | 0.8641748 | 0.9289126 | 1.61 | 0.05 | 5225 | 3.106% | 1.73 | 0.02 | 4503 | 1.156% | [16 empty] | Mandeville does not include, I've added |  |  | 77.5 |  | 12.5 | 1 |  |  | 0.5 | 3.6 | 4.8 |  | 99.9 | 0.7261287 | 0.1380461 |  | 1.289732 |  | 0.1225971 | 0.01391788 | 0 | 0 | 0.008915835 | 0.05825243 | 0.05095541 | 0 | 1.544371 |  |  | 1.289732 | 0 | 0.2451942 | 0.01391788 | 0 | 0 | 0.008915835 | 0.1165049 | 0.1019108 | 0 | 1.776176 |  | 63.03072 | #N/A | [10 empty] | 0.7261287 |  | 0.1380461 | 0.007835872 | 0 | 0 | 0.005019681 | 0.06559309 | 0.05737655 | 0 | 1
von Aulock | Dobson et al., 1989 | Rhyolite | TT | 0.8666295 | 0.9343827 | [11 empty] | 88 |  |  | 2 | [12 empty] | 77.7 | 0.07 | 13 | 0.38 | 0.04 | 0.05 | 0.52 | 4.08 | 4.19 |  | 100.03 | 0.7242306 | 0.1428241 |  | 1.29306 |  | 0.127501 | 0.005288796 | 0.0005638568 | 0.001240387 | 0.009272468 | 0.06601942 | 0.04447983 | 0 |  | 1.547426 |  | 1.29306 | 0 | 0.255002 | 0.005288796 | 0.0005638568 | 0.001240387 | 0.009272468 | 0.1320388 | 0.08895966 | 0 | 1.785426 |  | 65.21231 | #N/A | [10 empty] | 0.7242306 |  | 0.1428241 |  | 0.0003158107 | 0.0006947287 | 0.005193419 | 0.07395367 | 0.04982544 | 0 | 1
von Aulock | Ihinger et al., 1994 | Rhyolite |  |  |  | 1.86 | 0.05 |  | 2.688% | 1.5 | 0.1 |  | 6.667% |  |  |  | 80 |  |  | 4 | [23 empty] | 0 | 0 | [24 empty] | 0 |  |  | #N/A
von Aulock | Fine and Stolper, 1986 | Basalt | Subtracted devolatilized baseline | [20 empty] | 375 | 20 |  | 375 | 20 |  | Only carbonate | [13 empty] | 0 | 0 | [24 empty] | 0 |  |  | 375
von Aulock | Fine and Stolper, 1985 | SiO2-NaAlSiO2 | Subtracted devolatilized baseline | [20 empty] | 200 | 15 |  | 235 | 20 |  | Only carbonate | [13 empty] | 0 | 0 | [24 empty] | 0 |  |  | 235
Stolper | Stolper, 1982 | Basalt-Albite-Rhyolite | TT |  |  | 1.76 |  |  |  | 0.98 |  |  | 0% |  |  |  | 67 |  |  | 0.6 | [9 empty] | Big compositional range | [13 empty] | 0 | 0 | [24 empty] | 0 |  |  | #N/A
Allabar | Allabar and Nowak, 2020 | Peralkaline rhyolite | TT | 0.7906653 |  | 1.2 | 0.02 |  | 1.667% | 1.5 | 0.04 |  | 2.667% | [19 empty] | 73.09 |  | 12.99 |  |  |  |  | 8.46 | 5.45 |  | 99.99 | 0.6537205 | 0.1369448 |  | 1.216342 |  | 0.1274029 | 0 | 0 | 0 | 0 | 0.1368932 | 0.05785563 | 0 | 1.538494 |  |  | 1.216342 | 0 | 0.2548058 | 0 | 0 | 0 | 0 | 0.2737864 | 0.1157113 | 0 | 1.860646 |  | 62.52787 | #N/A | [10 empty] | 0.6537205 |  | 0.1369448 |  | 0 | 0 | 0 | 0.1471459 | 0.06218876 | 0 | 1
Duncan | Duncan and Dasgupta, 2015 | Rhyolite | TT | 0.8052492 | 0.8406489 | [18 empty] | 207 | 22 |  | 143 | 10 |  | LINEAR BASELINE FOR CARBONATE |  |  | 68.95714 | 0.5 | 15.76 | 0.9357143 | 0.4928571 | 0.2457143 | 1.454286 | 4.227143 | 7.351429 | 0.29 | 100.2143 | 0.63436 | 0.1708894 |  | 1.147564 | 0.006257822 | 0.1545704 | 0.01302316 | 0.006947521 | 0.006095616 | 0.02593234 | 0.06840037 | 0.07804064 | 0.0005837065 | 1.506832 |  |  | 1.147564 | 0.006257822 | 0.3091408 | 0.01302316 | 0.006947521 | 0.006095616 | 0.02593234 | 0.1368007 | 0.1560813 | 0.001167413 | 1.809011 | 0.3188287 | 211.3437 | 143 | 4670.859 | [9 empty] | 0.63436 | 0.00345925 | 0.1708894 | 0.007199051 | 0.003840508 | 0.003369585 | 0.01433509 | 0.07562184 | 0.08627989 | 0.0006453322 | 1
von Aulock | Cocheo, 1994 | Basanite |  |  |  | 0.56 | 0.04 |  | 7.143% | 0.58 | 0.02 |  | 3.448% | [16 empty] | Cited from Iacovino et al., 2013 | [13 empty] | 0 | 0 | [24 empty] | 0
TT = linear, GG = Gaussian
| 0.65 | 0.605 |  |  |  | 0.02 | 0.09443879 | 0.05713547
| 0.56 |  |  |  |  | 0.05
Confirmed, from Dixon or Mandeville compilation
Shi compiled
Pers comm
Removed
Silver | Silver et al., 1990 | Combined ANS |  | range of comp |  | 1.5 | 0.15 |  |  | 1.2 | 0.59 | [18 empty] | Composition has large range
Mandeville | Silver and Stolper, 1989 | Albite |  | 0.8 |  | 1.67 | 0.06 |  |  | 1.13 | 0.04 |  |  | 49 | 2 |  | 70 |  |  | 2 |  |  |  | 70 | 2 |  | 70 | 2
Mandeville | Ohlhorst et al., 2001 | Rhyolite |  | 0.856 |  | 1.66 | 0.05 |  |  | 1.41 | 0.07 | [18 empty] | Mandeville misattributes to Ohlhorst, really from Withers and Behrens
Behrens | Behrens et al., 2009 | Ultrapotassic melt (K-rich) | TT | 0.622 |  | 1.02 | 0.03 |  |  | 0.62 | 0.06 | [5 empty] | 63.9 |  |  | 5.4 |  |  |  | 308 | 110 |  |  |  |  | Behrens says in paper that Mandeville calibration not applicable to this composition
Mandeville | P. King (pers. Comm.) | Mt. Hood Andesite | ? | 0.759 |  | 1.08 | 0.11 |  |  | 1.15 | 0.17 |  |  | 40.83 | 4.12 |  | 70.32 |  |  | 6.86 | [9 empty] | No more information available
Stuke | Stuke et al., 2006 | Float Glass | TT | 0.6379243 | 0.7267415 | 1.07 | 0.02 |  |  | 0.53 | 0.01 |  |  | 24.2 | 1 | [14 empty] | 4500 concentration species dependent. Used Calibration A, which is for determining total H2O, rather than speciation.
Stuke | Stuke et al., 2007 | Soda Lime Silica Glass | TT | 0.6433279 | 0.7550569 | 0.87 | 0.04 |  |  | 0.52 | 0.03 |  |  | 20.9 | 1.3 | [14 empty] | 4500 concentration species dependent