## CaltechGlassBaselines
Wavenumber | CD33_12-2-2 | CD33_22-1-1
1276.666 | 1.02 | 0.985
1278.594 | 0.995 | 0.963
1280.523 | 0.967 | 0.943
1282.452 | 0.943 | 0.923
1284.38 | 0.92 | 0.906
1286.308 | 0.898 | 0.889
1288.237 | 0.878 | 0.873
1290.166 | 0.859 | 0.859
1292.094 | 0.842 | 0.845
1294.022 | 0.825 | 0.832
1295.951 | 0.81 | 0.82
1297.88 | 0.795 | 0.808
1299.808 | 0.781 | 0.797
1301.736 | 0.768 | 0.787
1303.665 | 0.756 | 0.777
1305.594 | 0.745 | 0.768
1307.522 | 0.734 | 0.759
1309.45 | 0.724 | 0.751
1311.379 | 0.714 | 0.743
1313.307 | 0.705 | 0.735
1315.236 | 0.696 | 0.728
1317.164 | 0.688 | 0.721
1319.093 | 0.68 | 0.714
1321.021 | 0.672 | 0.708
1322.95 | 0.665 | 0.702
1324.878 | 0.658 | 0.696
1326.807 | 0.652 | 0.69
1328.735 | 0.645 | 0.684
1330.664 | 0.639 | 0.679
1332.592 | 0.633 | 0.674
1334.521 | 0.628 | 0.669
1336.449 | 0.622 | 0.665
1338.378 | 0.617 | 0.66
1340.307 | 0.612 | 0.656
1342.235 | 0.608 | 0.652
1344.163 | 0.603 | 0.648
1346.092 | 0.599 | 0.644
1348.021 | 0.595 | 0.64
1349.949 | 0.591 | 0.636
1351.877 | 0.587 | 0.633
1353.806 | 0.583 | 0.629
1355.734 | 0.579 | 0.626
1357.663 | 0.576 | 0.623
1359.591 | 0.572 | 0.619
1361.52 | 0.569 | 0.616
1363.448 | 0.566 | 0.613
1365.377 | 0.563 | 0.61
1367.305 | 0.56 | 0.608
1369.234 | 0.557 | 0.605
1371.162 | 0.554 | 0.602
1373.091 | 0.551 | 0.6
1375.019 | 0.549 | 0.597
1376.948 | 0.546 | 0.595
1378.876 | 0.544 | 0.593
1380.805 | 0.541 | 0.591
1382.733 | 0.539 | 0.589
1384.662 | 0.537 | 0.587
1386.59 | 0.535 | 0.585
1388.519 | 0.533 | 0.583
1390.447 | 0.531 | 0.581
1392.376 | 0.529 | 0.579
1394.304 | 0.527 | 0.577
1396.233 | 0.525 | 0.576
1398.161 | 0.523 | 0.574
1400.09 | 0.522 | 0.572
1402.018 | 0.52 | 0.571
1403.947 | 0.518 | 0.57
1405.875 | 0.517 | 0.568
1407.804 | 0.516 | 0.567
1409.732 | 0.515 | 0.566
1411.661 | 0.514 | 0.565
1413.589 | 0.512 | 0.564
1415.518 | 0.511 | 0.563
1417.446 | 0.51 | 0.562
1419.375 | 0.509 | 0.561
1421.303 | 0.508 | 0.56
1423.232 | 0.507 | 0.558
1425.16 | 0.505 | 0.557
1427.089 | 0.504 | 0.556
1429.017 | 0.503 | 0.555
1430.946 | 0.502 | 0.554
1432.874 | 0.5 | 0.553
1434.803 | 0.499 | 0.552
1436.731 | 0.498 | 0.551
1438.66 | 0.496 | 0.55
1440.588 | 0.495 | 0.549
1442.517 | 0.494 | 0.548
1444.445 | 0.492 | 0.546
1446.374 | 0.491 | 0.545
1448.302 | 0.489 | 0.544
1450.231 | 0.488 | 0.543
1452.159 | 0.486 | 0.542
1454.088 | 0.485 | 0.541
1456.016 | 0.484 | 0.539
1457.945 | 0.482 | 0.538
1459.873 | 0.481 | 0.537
1461.802 | 0.479 | 0.536
1463.73 | 0.478 | 0.535
1465.659 | 0.477 | 0.534
1467.587 | 0.476 | 0.533
1469.516 | 0.474 | 0.532
1471.444 | 0.473 | 0.531
1473.373 | 0.472 | 0.53
1475.301 | 0.471 | 0.529
1477.23 | 0.47 | 0.528
1479.158 | 0.47 | 0.528
1481.087 | 0.469 | 0.527
1483.015 | 0.468 | 0.527
1484.944 | 0.468 | 0.526
1486.872 | 0.467 | 0.526
1488.801 | 0.467 | 0.526
1490.729 | 0.466 | 0.525
1492.658 | 0.466 | 0.525
1494.586 | 0.466 | 0.525
1496.515 | 0.466 | 0.525
1498.443 | 0.465 | 0.525
1500.372 | 0.465 | 0.524
1502.3 | 0.464 | 0.524
1504.229 | 0.464 | 0.524
1506.157 | 0.463 | 0.523
1508.086 | 0.463 | 0.523
1510.014 | 0.462 | 0.522
1511.943 | 0.462 | 0.522
1513.871 | 0.461 | 0.521
1515.8 | 0.46 | 0.521
1517.728 | 0.46 | 0.52
1519.657 | 0.459 | 0.52
1521.585 | 0.458 | 0.519
1523.514 | 0.457 | 0.518
1525.442 | 0.456 | 0.518
1527.371 | 0.456 | 0.517
1529.299 | 0.455 | 0.517
1531.228 | 0.454 | 0.516
1533.156 | 0.454 | 0.516
1535.085 | 0.453 | 0.515
1537.013 | 0.453 | 0.515
1538.942 | 0.452 | 0.514
1540.87 | 0.451 | 0.514
1542.799 | 0.451 | 0.514
1544.727 | 0.45 | 0.513
1546.656 | 0.45 | 0.513
1548.584 | 0.449 | 0.513
1550.513 | 0.449 | 0.512
1552.441 | 0.448 | 0.512
1554.37 | 0.448 | 0.512
1556.298 | 0.447 | 0.512
1558.227 | 0.447 | 0.511
1560.155 | 0.446 | 0.511
1562.084 | 0.446 | 0.511
1564.012 | 0.445 | 0.511
1565.941 | 0.445 | 0.511
1567.869 | 0.444 | 0.51
1569.798 | 0.444 | 0.51
1571.726 | 0.443 | 0.51
1573.655 | 0.443 | 0.51
1575.583 | 0.442 | 0.509
1577.512 | 0.441 | 0.509
1579.44 | 0.441 | 0.509
1581.369 | 0.44 | 0.509
1583.297 | 0.44 | 0.508
1585.226 | 0.439 | 0.508
1587.154 | 0.438 | 0.508
1589.083 | 0.438 | 0.507
1591.011 | 0.437 | 0.507
1592.94 | 0.436 | 0.506
1594.868 | 0.436 | 0.506
1596.797 | 0.435 | 0.506
1598.725 | 0.434 | 0.505
1600.654 | 0.434 | 0.505
1602.582 | 0.433 | 0.504
1604.511 | 0.432 | 0.504
1606.439 | 0.432 | 0.504
1608.368 | 0.431 | 0.503
1610.296 | 0.43 | 0.503
1612.225 | 0.429 | 0.503
1614.153 | 0.429 | 0.502
1616.082 | 0.428 | 0.502
1618.01 | 0.427 | 0.501
1619.939 | 0.427 | 0.501
1621.867 | 0.426 | 0.501
1623.796 | 0.426 | 0.5
1625.724 | 0.425 | 0.5
1627.653 | 0.424 | 0.5
1629.581 | 0.424 | 0.499
1631.51 | 0.423 | 0.499
1633.438 | 0.423 | 0.499
1635.367 | 0.422 | 0.498
1637.295 | 0.422 | 0.498
1639.224 | 0.421 | 0.497
1641.152 | 0.421 | 0.497
1643.081 | 0.42 | 0.497
1645.009 | 0.42 | 0.496
1646.938 | 0.419 | 0.496
1648.866 | 0.419 | 0.496
1650.795 | 0.418 | 0.495
1652.723 | 0.418 | 0.495
1654.652 | 0.417 | 0.494
1656.58 | 0.417 | 0.494
1658.509 | 0.416 | 0.494
1660.437 | 0.416 | 0.493
1662.366 | 0.416 | 0.493
1664.294 | 0.415 | 0.493
1666.223 | 0.415 | 0.492
1668.151 | 0.415 | 0.492
1670.08 | 0.414 | 0.492
1672.008 | 0.414 | 0.491
1673.937 | 0.414 | 0.491
1675.865 | 0.413 | 0.491
1677.794 | 0.413 | 0.49
1679.722 | 0.413 | 0.49
1681.651 | 0.412 | 0.49
1683.579 | 0.412 | 0.489
1685.508 | 0.412 | 0.489
1687.436 | 0.412 | 0.489
1689.365 | 0.411 | 0.488
1691.293 | 0.411 | 0.488
1693.222 | 0.411 | 0.488
1695.15 | 0.411 | 0.487
1697.079 | 0.41 | 0.487
1699.007 | 0.41 | 0.487
1700.936 | 0.41 | 0.486
1702.864 | 0.409 | 0.486
1704.793 | 0.409 | 0.486
1706.721 | 0.409 | 0.485
1708.65 | 0.408 | 0.485
1710.578 | 0.408 | 0.484
1712.507 | 0.408 | 0.484
1714.435 | 0.407 | 0.483
1716.364 | 0.407 | 0.483
1718.292 | 0.407 | 0.482
1720.221 | 0.407 | 0.482
1722.149 | 0.406 | 0.482
1724.078 | 0.406 | 0.481
1726.006 | 0.406 | 0.481
1727.935 | 0.406 | 0.481
1729.863 | 0.406 | 0.481
1731.792 | 0.406 | 0.481
1733.72 | 0.406 | 0.48
1735.649 | 0.406 | 0.48
1737.577 | 0.406 | 0.48
1739.506 | 0.406 | 0.48
1741.434 | 0.406 | 0.48
1743.363 | 0.406 | 0.48
1745.291 | 0.406 | 0.479
1747.22 | 0.406 | 0.479
1749.148 | 0.406 | 0.479
1751.077 | 0.406 | 0.479
1753.005 | 0.406 | 0.479
1754.934 | 0.406 | 0.478
1756.862 | 0.405 | 0.478
1758.791 | 0.405 | 0.478
1760.719 | 0.405 | 0.477
1762.648 | 0.404 | 0.477
1764.576 | 0.403 | 0.476
1766.505 | 0.403 | 0.476
1768.433 | 0.402 | 0.475
1770.362 | 0.402 | 0.475
1772.29 | 0.401 | 0.474
1774.219 | 0.401 | 0.474
1776.147 | 0.4 | 0.473
1778.076 | 0.4 | 0.473
1780.004 | 0.399 | 0.472
1781.933 | 0.399 | 0.472
1783.861 | 0.398 | 0.471
1785.79 | 0.397 | 0.47
1787.718 | 0.397 | 0.47
1789.647 | 0.396 | 0.469
1791.575 | 0.395 | 0.468
1793.504 | 0.395 | 0.468
1795.432 | 0.394 | 0.467
1797.361 | 0.393 | 0.466
1799.289 | 0.393 | 0.466
1801.218 | 0.392 | 0.465
1803.146 | 0.391 | 0.464
1805.075 | 0.391 | 0.464
1807.003 | 0.39 | 0.463
1808.932 | 0.389 | 0.463
1810.86 | 0.389 | 0.462
1812.789 | 0.388 | 0.462
1814.717 | 0.387 | 0.461
1816.646 | 0.386 | 0.46
1818.574 | 0.385 | 0.46
1820.503 | 0.384 | 0.459
1822.431 | 0.383 | 0.458
1824.36 | 0.382 | 0.457
1826.288 | 0.381 | 0.456
1828.217 | 0.38 | 0.456
1830.145 | 0.378 | 0.455
1832.074 | 0.377 | 0.454
1834.002 | 0.376 | 0.453
1835.931 | 0.374 | 0.452
1837.859 | 0.373 | 0.45
1839.788 | 0.371 | 0.449
1841.716 | 0.369 | 0.448
1843.645 | 0.368 | 0.447
1845.573 | 0.366 | 0.445
1847.502 | 0.365 | 0.444
1849.43 | 0.363 | 0.443
1851.359 | 0.362 | 0.442
1853.287 | 0.36 | 0.441
1855.216 | 0.359 | 0.44
1857.144 | 0.357 | 0.439
1859.073 | 0.356 | 0.438
1861.001 | 0.355 | 0.437
1862.93 | 0.354 | 0.436
1864.858 | 0.352 | 0.435
1866.786 | 0.351 | 0.435
1868.715 | 0.35 | 0.434
1870.644 | 0.349 | 0.433
1872.572 | 0.348 | 0.432
1874.5 | 0.346 | 0.431
1876.429 | 0.345 | 0.43
1878.358 | 0.343 | 0.429
1880.286 | 0.342 | 0.428
1882.215 | 0.34 | 0.427
1884.143 | 0.339 | 0.426
1886.072 | 0.337 | 0.425
1888 | 0.335 | 0.424
1889.929 | 0.333 | 0.422
1891.857 | 0.331 | 0.421
1893.786 | 0.329 | 0.419
1895.714 | 0.327 | 0.417
1897.643 | 0.325 | 0.416
1899.571 | 0.323 | 0.414
1901.5 | 0.32 | 0.412
1903.428 | 0.318 | 0.411
1905.357 | 0.316 | 0.409
1907.285 | 0.314 | 0.407
1909.214 | 0.312 | 0.406
1911.142 | 0.311 | 0.404
1913.071 | 0.309 | 0.403
1914.999 | 0.307 | 0.401
1916.927 | 0.306 | 0.4
1918.856 | 0.304 | 0.399
1920.785 | 0.303 | 0.398
1922.713 | 0.301 | 0.397
1924.641 | 0.3 | 0.396
1926.57 | 0.299 | 0.395
1928.499 | 0.298 | 0.394
1930.427 | 0.296 | 0.393
1932.355 | 0.295 | 0.392
1934.284 | 0.293 | 0.391
1936.213 | 0.292 | 0.39
1938.141 | 0.29 | 0.389
1940.069 | 0.289 | 0.388
1941.998 | 0.287 | 0.387
1943.927 | 0.285 | 0.385
1945.855 | 0.283 | 0.384
1947.783 | 0.28 | 0.382
1949.712 | 0.278 | 0.38
1951.641 | 0.276 | 0.378
1953.569 | 0.273 | 0.377
1955.497 | 0.271 | 0.375
1957.426 | 0.268 | 0.373
1959.354 | 0.265 | 0.371
1961.283 | 0.263 | 0.369
1963.211 | 0.26 | 0.367
1965.14 | 0.257 | 0.365
1967.068 | 0.255 | 0.363
1968.997 | 0.253 | 0.361
1970.925 | 0.25 | 0.359
1972.854 | 0.248 | 0.358
1974.782 | 0.246 | 0.356
1976.711 | 0.244 | 0.355
1978.639 | 0.242 | 0.353
1980.568 | 0.241 | 0.352
1982.496 | 0.239 | 0.351
1984.425 | 0.237 | 0.35
1986.354 | 0.236 | 0.349
1988.282 | 0.234 | 0.348
1990.21 | 0.233 | 0.347
1992.139 | 0.232 | 0.346
1994.068 | 0.23 | 0.345
1995.996 | 0.229 | 0.344
1997.924 | 0.227 | 0.343
1999.853 | 0.226 | 0.342
2001.781 | 0.224 | 0.341
2003.71 | 0.223 | 0.34
2005.638 | 0.221 | 0.339
2007.567 | 0.22 | 0.338
2009.495 | 0.218 | 0.337
2011.424 | 0.216 | 0.336
2013.352 | 0.214 | 0.335
2015.281 | 0.212 | 0.334
2017.209 | 0.211 | 0.332
2019.138 | 0.209 | 0.331
2021.066 | 0.207 | 0.33
2022.995 | 0.205 | 0.329
2024.923 | 0.204 | 0.327
2026.852 | 0.202 | 0.326
2028.78 | 0.2 | 0.325
2030.709 | 0.199 | 0.324
2032.637 | 0.198 | 0.323
2034.566 | 0.196 | 0.322
2036.494 | 0.195 | 0.321
2038.423 | 0.194 | 0.32
2040.351 | 0.193 | 0.319
2042.28 | 0.192 | 0.318
2044.208 | 0.19 | 0.318
2046.137 | 0.19 | 0.317
2048.065 | 0.189 | 0.316
2049.994 | 0.188 | 0.315
2051.922 | 0.187 | 0.315
2053.851 | 0.186 | 0.314
2055.779 | 0.186 | 0.314
2057.708 | 0.185 | 0.313
2059.636 | 0.184 | 0.313
2061.565 | 0.184 | 0.312
2063.493 | 0.183 | 0.312
2065.422 | 0.182 | 0.311
2067.35 | 0.181 | 0.311
2069.279 | 0.18 | 0.31
2071.207 | 0.179 | 0.309
2073.136 | 0.179 | 0.309
2075.064 | 0.178 | 0.308
2076.993 | 0.177 | 0.307
2078.921 | 0.176 | 0.307
2080.85 | 0.175 | 0.306
2082.778 | 0.174 | 0.305
2084.707 | 0.173 | 0.305
2086.635 | 0.172 | 0.304
2088.564 | 0.171 | 0.303
2090.492 | 0.17 | 0.303
2092.421 | 0.169 | 0.302
2094.349 | 0.168 | 0.301
2096.278 | 0.167 | 0.301
2098.206 | 0.166 | 0.3
2100.135 | 0.165 | 0.299
2102.063 | 0.164 | 0.299
2103.992 | 0.164 | 0.298
2105.92 | 0.163 | 0.297
2107.849 | 0.162 | 0.297
2109.777 | 0.161 | 0.296
2111.706 | 0.161 | 0.296
2113.634 | 0.16 | 0.295
2115.563 | 0.16 | 0.295
2117.491 | 0.16 | 0.294
2119.42 | 0.159 | 0.294
2121.348 | 0.159 | 0.294
2123.277 | 0.158 | 0.293
2125.205 | 0.158 | 0.293
2127.134 | 0.157 | 0.292
2129.062 | 0.157 | 0.292
2130.991 | 0.156 | 0.292
2132.919 | 0.156 | 0.291
2134.848 | 0.155 | 0.291
2136.776 | 0.154 | 0.29
2138.705 | 0.154 | 0.289
2140.633 | 0.153 | 0.289
2142.562 | 0.152 | 0.288
2144.49 | 0.152 | 0.288
2146.419 | 0.151 | 0.288
2148.347 | 0.15 | 0.287
2150.276 | 0.15 | 0.287
2152.204 | 0.149 | 0.286
2154.133 | 0.148 | 0.286
2156.061 | 0.147 | 0.285
2157.99 | 0.147 | 0.285
2159.918 | 0.146 | 0.284
2161.847 | 0.145 | 0.284
2163.775 | 0.145 | 0.284
2165.704 | 0.144 | 0.283
2167.632 | 0.144 | 0.283
2169.561 | 0.143 | 0.283
2171.489 | 0.143 | 0.283
2173.418 | 0.143 | 0.282
2175.346 | 0.142 | 0.282
2177.275 | 0.142 | 0.282
2179.203 | 0.142 | 0.282
2181.132 | 0.141 | 0.282
2183.06 | 0.141 | 0.281
2184.989 | 0.141 | 0.281
2186.917 | 0.141 | 0.281
2188.846 | 0.14 | 0.28
2190.774 | 0.14 | 0.28
2192.703 | 0.14 | 0.28
2194.631 | 0.14 | 0.28
2196.56 | 0.139 | 0.279
2198.488 | 0.139 | 0.279
2200.417 | 0.138 | 0.279
2202.345 | 0.138 | 0.278
2204.274 | 0.138 | 0.278
2206.202 | 0.137 | 0.277
2208.131 | 0.136 | 0.277
2210.059 | 0.136 | 0.277
2211.988 | 0.135 | 0.276
2213.916 | 0.135 | 0.276
2215.845 | 0.134 | 0.276
2217.773 | 0.133 | 0.276
2219.702 | 0.133 | 0.275
2221.63 | 0.132 | 0.275
2223.559 | 0.132 | 0.275
2225.487 | 0.131 | 0.275
2227.416 | 0.131 | 0.274
2229.344 | 0.13 | 0.274
2231.273 | 0.13 | 0.274
2233.201 | 0.13 | 0.274
2235.13 | 0.13 | 0.274
2237.058 | 0.13 | 0.274
2238.987 | 0.13 | 0.274
2240.915 | 0.13 | 0.274
2242.844 | 0.13 | 0.274
2244.772 | 0.13 | 0.274
2246.701 | 0.13 | 0.274
2248.629 | 0.13 | 0.274
2250.558 | 0.13 | 0.274
2252.486 | 0.13 | 0.274
2254.415 | 0.13 | 0.274
2256.343 | 0.13 | 0.274
2258.272 | 0.13 | 0.274
2260.2 | 0.13 | 0.274
2262.129 | 0.129 | 0.273
2264.057 | 0.129 | 0.273
2265.986 | 0.129 | 0.273
2267.914 | 0.128 | 0.272
2269.843 | 0.128 | 0.272
2271.771 | 0.127 | 0.271
2273.7 | 0.126 | 0.271
2275.628 | 0.126 | 0.271
2277.557 | 0.125 | 0.27
2279.485 | 0.125 | 0.27
2281.414 | 0.124 | 0.27
2283.342 | 0.124 | 0.27
2285.271 | 0.124 | 0.27
2287.199 | 0.123 | 0.27
2289.128 | 0.123 | 0.27
2291.056 | 0.123 | 0.27
2292.985 | 0.123 | 0.27
2294.913 | 0.123 | 0.27
2296.842 | 0.123 | 0.271
2298.77 | 0.123 | 0.271
2300.699 | 0.123 | 0.271
2302.627 | 0.124 | 0.271
2304.556 | 0.124 | 0.272
2306.484 | 0.124 | 0.272
2308.413 | 0.124 | 0.272
2310.341 | 0.125 | 0.272
2312.27 | 0.125 | 0.272
2314.198 | 0.125 | 0.272
2316.127 | 0.125 | 0.272
2318.055 | 0.125 | 0.272
2319.984 | 0.125 | 0.272
2321.912 | 0.125 | 0.271
2323.841 | 0.125 | 0.271
2325.769 | 0.125 | 0.271
2327.698 | 0.125 | 0.271
2329.626 | 0.125 | 0.27
2331.555 | 0.124 | 0.27
2333.483 | 0.124 | 0.269
2335.412 | 0.124 | 0.269
2337.34 | 0.123 | 0.269
2339.269 | 0.123 | 0.269
2341.197 | 0.122 | 0.268
2343.126 | 0.122 | 0.268
2345.054 | 0.121 | 0.268
2346.983 | 0.121 | 0.268
2348.911 | 0.121 | 0.267
2350.84 | 0.121 | 0.267
2352.768 | 0.12 | 0.267
2354.697 | 0.12 | 0.268
2356.625 | 0.12 | 0.268
2358.554 | 0.12 | 0.268
2360.482 | 0.121 | 0.268
2362.411 | 0.121 | 0.269
2364.339 | 0.121 | 0.269
2366.268 | 0.122 | 0.269
2368.196 | 0.122 | 0.27
2370.125 | 0.122 | 0.27
2372.053 | 0.123 | 0.271
2373.982 | 0.124 | 0.271
2375.91 | 0.124 | 0.271
2377.839 | 0.125 | 0.272
2379.767 | 0.125 | 0.272
2381.696 | 0.126 | 0.273
2383.624 | 0.126 | 0.273
2385.553 | 0.127 | 0.273
2387.481 | 0.127 | 0.273
2389.41 | 0.127 | 0.273
2391.338 | 0.128 | 0.274
2393.267 | 0.128 | 0.273
2395.195 | 0.128 | 0.273
2397.124 | 0.128 | 0.273
2399.052 | 0.127 | 0.273